## Raw
PPCO_nm | PPCO | PS_nm | PS | PET_nm | PET | Tritan_nm | Tritan | PC_nm | PC
250 | 0.1451104 | 250.4202 | 0 | 249.5781 | 0 | 250 | 0.003144654 | 250 | 0
255.8824 | 0.1419558 | 284.0336 | 0 | 281.2236 | 0.001572327 | 314.9789 | 0 | 285.0211 | 0
260.084 | 0.1388013 | 287.395 | 0.003154574 | 316.2447 | 0 | 317.5105 | 0.01572327 | 288.8186 | 0.009433962
263.0252 | 0.1324921 | 289.916 | 0.0126183 | 320.0422 | 0.05031447 | 317.9325 | 0.03144654 | 290.5063 | 0.009433962
265.9664 | 0.1293375 | 291.5966 | 0.0126183 | 322.5738 | 0.1383648 | 318.3544 | 0.04716981 | 292.616 | 0.01886792
268.9076 | 0.1324921 | 293.2773 | 0.02839117 | 325.1055 | 0.2358491 | 320.4641 | 0.1226415 | 296.8354 | 0.1289308
271.4286 | 0.1388013 | 294.5378 | 0.04416404 | 328.0591 | 0.3333333 | 322.5738 | 0.2075472 | 298.5232 | 0.1981132
273.5294 | 0.1514196 | 294.958 | 0.06624606 | 333.1224 | 0.4025157 | 325.5274 | 0.2830189 | 301.4768 | 0.2578616
275.6303 | 0.170347 | 296.6387 | 0.1167192 | 344.0928 | 0.490566 | 329.7468 | 0.3679245 | 304.4304 | 0.2955975
279.4118 | 0.2208202 | 298.7395 | 0.1798107 | 354.6414 | 0.5754717 | 334.8101 | 0.4433962 | 309.4937 | 0.3396226
282.3529 | 0.2586751 | 301.2605 | 0.2429022 | 364.7679 | 0.6540881 | 336.0759 | 0.4591195 | 312.4473 | 0.3616352
284.8739 | 0.2839117 | 304.2017 | 0.2839117 | 372.3629 | 0.7012579 | 341.1392 | 0.5188679 | 315.8228 | 0.3805031
286.9748 | 0.3028391 | 307.563 | 0.3217666 | 377.8481 | 0.7264151 | 350 | 0.6100629 | 319.6203 | 0.4150943
289.0756 | 0.318612 | 312.605 | 0.362776 | 386.7089 | 0.7515723 | 354.2194 | 0.6509434 | 323.4177 | 0.4402516
294.958 | 0.3343849 | 317.6471 | 0.3974763 | 395.5696 | 0.7672956 | 358.4388 | 0.6855346 | 327.6371 | 0.4591195
291.5966 | 0.3280757 | 324.7899 | 0.4384858 | 409.0717 | 0.7893082 | 363.5021 | 0.7169811 | 330.5907 | 0.4842767
299.1597 | 0.3533123 | 336.1345 | 0.5141956 | 419.1983 | 0.7955975 | 372.3629 | 0.754717 | 334.3882 | 0.5125786
306.7227 | 0.3722397 | 346.6387 | 0.5741325 | 427.6371 | 0.8018868 | 384.1772 | 0.7861635 | 339.8734 | 0.5408805
310.084 | 0.3785489 | 356.3025 | 0.6182965 | 439.8734 | 0.8081761 | 390.5063 | 0.8050314 | 344.9367 | 0.5660377
313.0252 | 0.384858 | 365.1261 | 0.6971609 | 450.8439 | 0.8113208 | 395.9916 | 0.8144654 | 349.1561 | 0.5849057
316.3866 | 0.3974763 | 370.5882 | 0.7444795 |  |  | 407.384 | 0.8301887 | 352.9536 | 0.6006289
319.3277 | 0.4069401 | 376.8908 | 0.7917981 |  |  | 420.4641 | 0.8396226 | 357.5949 | 0.6257862
322.2689 | 0.4258675 | 384.8739 | 0.8201893 |  |  | 434.8101 | 0.8553459 | 360.9705 | 0.6540881
329.4118 | 0.4637224 | 394.958 | 0.8359621 |  |  | 450.4219 | 0.8584906 | 363.5021 | 0.6761006
332.7731 | 0.4794953 | 405.4622 | 0.8422713 |  |  | 800 | 0.8584906 | 369.4093 | 0.7389937
339.0756 | 0.4952681 | 416.8067 | 0.8485804 |  |  |  |  | 373.6287 | 0.7735849
341.5966 | 0.5047319 | 429.8319 | 0.851735 |  |  |  |  | 379.5359 | 0.8018868
350.4202 | 0.5299685 | 450.4202 | 0.8611987 |  |  |  |  | 385.865 | 0.8238994
354.2017 | 0.5394322 | 800 | 0.8611987 |  |  |  |  | 393.8819 | 0.8333333
361.3445 | 0.5583596 | [6 empty] | 401.8987 | 0.8396226
365.5462 | 0.5646688 | [6 empty] | 410.3376 | 0.8459119
370.1681 | 0.5709779 | [6 empty] | 417.5105 | 0.8490566
373.9496 | 0.5757098 | [6 empty] | 422.9958 | 0.8522013
376.8908 | 0.5835962 | [6 empty] | 430.5907 | 0.8553459
384.6639 | 0.5946372 | [6 empty] | 436.9198 | 0.8553459
389.0756 | 0.5993691 | [6 empty] | 444.0928 | 0.8584906
397.479 | 0.6072555 | [6 empty] | 450.4219 | 0.8616352
400.8403 | 0.6119874 | [6 empty] | 800 | 0.8616352
409.2437 | 0.6214511
413.0252 | 0.6277603
421.8487 | 0.637224
424.7899 | 0.6403785
432.7731 | 0.6466877
436.5546 | 0.6529968
444.5378 | 0.659306
447.8992 | 0.6656151
450 | 0.6656151
800 | 0.6656151

## Interpolated
Wavelength | PPCO | PC | PS | Tritan | PET
250 | 0.1451104 | 0 | 0 | 0.003144654 | 0
251 | 0.1445741 | 0 | 0 | 0.003096259 | 0
252 | 0.1440379 | 0 | 0 | 0.003047864 | 0
253 | 0.1435016 | 0 | 0 | 0.002999469 | 0
254 | 0.1429653 | 0 | 0 | 0.002951074 | 0
255 | 0.142429 | 0 | 0 | 0.002902679 | 0
256 | 0.1418675 | 0 | 0 | 0.002854284 | 0
257 | 0.1411167 | 0 | 0 | 0.002805889 | 0
258 | 0.1403659 | 0 | 0 | 0.002757494 | 0
259 | 0.1396151 | 0 | 0 | 0.002709099 | 0
260 | 0.1388644 | 0 | 0 | 0.002660704 | 0
261 | 0.1368364 | 0 | 0 | 0.002612309 | 0
262 | 0.1346913 | 0 | 0 | 0.002563914 | 0
263 | 0.1325462 | 0 | 0 | 0.002515519 | 0
264 | 0.1314466 | 0 | 0 | 0.002467124 | 0
265 | 0.130374 | 0 | 0 | 0.002418729 | 0
266 | 0.1293736 | 0 | 0 | 0.002370334 | 0
267 | 0.1304461 | 0 | 0 | 0.002321939 | 0
268 | 0.1315187 | 0 | 0 | 0.002273544 | 0
269 | 0.1327234 | 0 | 0 | 0.002225149 | 0
270 | 0.1352261 | 0 | 0 | 0.002176754 | 0
271 | 0.1377287 | 0 | 0 | 0.002128359 | 0
272 | 0.1422334 | 0 | 0 | 0.002079964 | 0
273 | 0.1482397 | 0 | 0 | 0.002031569 | 0
274 | 0.1556593 | 0 | 0 | 0.001983174 | 0
275 | 0.1646688 | 0 | 0 | 0.001934779 | 0
276 | 0.1752822 | 0 | 0 | 0.001886384 | 0
277 | 0.1886295 | 0 | 0 | 0.001837989 | 0
278 | 0.2019769 | 0 | 0 | 0.001789594 | 0
279 | 0.2153242 | 0 | 0 | 0.001741199 | 0
280 | 0.2283912 | 0 | 0 | 0.001692804 | 0
281 | 0.2412618 | 0 | 0 | 0.001644409 | 0
282 | 0.2541325 | 0 | 0 | 0.001596014 | 0
283 | 0.2651525 | 0 | 0 | 0.001547619 | 0
284 | 0.275163 | 0 | 0 | 0.001499224 | 0
285 | 0.2850473 | 0 | 0.0009069401 | 0.001450829 | 0
286 | 0.2940568 | 0.002431866 | 0.001845426 | 0.001402434 | 0
287 | 0.3030284 | 0.004916143 | 0.002783912 | 0.001354039 | 0
288 | 0.3105363 | 0.007400419 | 0.005425868 | 0.001305644 | 0
289 | 0.3180442 | 0.009433962 | 0.009179811 | 0.001257249 | 0
290 | 0.322082 | 0.009433962 | 0.0126183 | 0.001208854 | 0
291 | 0.325836 | 0.01164151 | 0.0126183 | 0.001160459 | 0
292 | 0.3288328 | 0.01611321 | 0.01640379 | 0.001112064 | 0
293 | 0.3307098 | 0.02888365 | 0.02578864 | 0.001063669 | 0
294 | 0.3325868 | 0.05496855 | 0.03743428 | 0.001015274 | 0
295 | 0.3345741 | 0.08105346 | 0.06750789 | 0.000966879 | 0
296 | 0.3390789 | 0.1071384 | 0.09753943 | 0.000918484 | 0
297 | 0.3435836 | 0.1356761 | 0.127571 | 0.000870089 | 0
298 | 0.3480883 | 0.1766667 | 0.1576025 | 0.000821694 | 0
299 | 0.3525931 | 0.2077583 | 0.1863302 | 0.000773299 | 0
300 | 0.3554154 | 0.2279874 | 0.2113565 | 0.000724904 | 0
301 | 0.357918 | 0.2482165 | 0.2363828 | 0.000676509 | 0
302 | 0.3604206 | 0.2645463 | 0.2532132 | 0.000628114 | 0
303 | 0.3629232 | 0.2773226 | 0.2671564 | 0.000579719 | 0
304 | 0.3654259 | 0.2900988 | 0.2810996 | 0.000531324 | 0
305 | 0.3679285 | 0.3005503 | 0.2929022 | 0.000482929 | 0
306 | 0.3704311 | 0.3092453 | 0.304164 | 0.000434534 | 0
307 | 0.3727603 | 0.3179403 | 0.3154259 | 0.000386139 | 0
308 | 0.3746372 | 0.3266352 | 0.3253207 | 0.000337744 | 0
309 | 0.3765142 | 0.3353302 | 0.3334543 | 0.000289349 | 0
310 | 0.3783912 | 0.3433962 | 0.3415878 | 0.000240954 | 0
311 | 0.3805137 | 0.3508491 | 0.3497213 | 0.000192559 | 0
312 | 0.3826589 | 0.3583019 | 0.3578549 | 0.000144164 | 0
313 | 0.384804 | 0.3647248 | 0.3654942 | 9.576901e-05 | 0
314 | 0.3885174 | 0.3703145 | 0.3723764 | 4.737401e-05 | 0
315 | 0.3922713 | 0.3759041 | 0.3792587 | 0.0001310273 | 0
316 | 0.3960252 | 0.3821174 | 0.3861409 | 0.006341719 | 0
317 | 0.3994502 | 0.3912264 | 0.3930231 | 0.01255241 | 0.01000699
318 | 0.4026679 | 0.4003354 | 0.3995027 | 0.03396226 | 0.02325646
319 | 0.4058855 | 0.4094444 | 0.405244 | 0.07026415 | 0.03650594
320 | 0.4112663 | 0.4176101 | 0.4109853 | 0.1060377 | 0.04975542
321 | 0.4177017 | 0.4242348 | 0.4167267 | 0.1442075 | 0.08362683
322 | 0.424137 | 0.4308595 | 0.422468 | 0.1844528 | 0.1184067
323 | 0.4297421 | 0.4374843 | 0.4282093 | 0.2184367 | 0.1547746
324 | 0.4350418 | 0.4428553 | 0.4339506 | 0.2439892 | 0.1932809
325 | 0.4403414 | 0.447327 | 0.4398878 | 0.2695418 | 0.2317872
326 | 0.4456411 | 0.4517987 | 0.4465615 | 0.2925283 | 0.2653729
327 | 0.4509408 | 0.4562704 | 0.4532352 | 0.3126509 | 0.2983783
328 | 0.4562405 | 0.4622102 | 0.4599089 | 0.3327736 | 0.3313836
329 | 0.4615402 | 0.4707278 | 0.4665825 | 0.3528962 | 0.3461897
330 | 0.4664826 | 0.4792453 | 0.4732562 | 0.3716981 | 0.3598532
331 | 0.4711751 | 0.487327 | 0.4799299 | 0.3866038 | 0.3735168
332 | 0.4758675 | 0.4947799 | 0.4866036 | 0.4015094 | 0.3871803
333 | 0.4800631 | 0.5022327 | 0.4932773 | 0.4164151 | 0.4008438
334 | 0.4825657 | 0.5096855 | 0.4999509 | 0.4313208 | 0.4095597
335 | 0.4850683 | 0.5157354 | 0.5066246 | 0.4457547 | 0.4175859
336 | 0.487571 | 0.520895 | 0.5132983 | 0.4581761 | 0.425612
337 | 0.4900736 | 0.5260547 | 0.5191344 | 0.4700236 | 0.4336381
338 | 0.4925762 | 0.5312143 | 0.5248404 | 0.4818239 | 0.4416642
339 | 0.4950789 | 0.536374 | 0.5305464 | 0.4936242 | 0.4496904
340 | 0.4987382 | 0.5415094 | 0.5362524 | 0.5054245 | 0.4577165
341 | 0.5024921 | 0.546478 | 0.5419584 | 0.5172248 | 0.4657426
342 | 0.5058855 | 0.5514465 | 0.5476644 | 0.5277269 | 0.4737687
343 | 0.5087457 | 0.5564151 | 0.5533703 | 0.5380189 | 0.4817949
344 | 0.5116058 | 0.5613836 | 0.5590763 | 0.5483109 | 0.489821
345 | 0.514466 | 0.5663208 | 0.5647823 | 0.5586029 | 0.4978679
346 | 0.5173261 | 0.5707925 | 0.5704883 | 0.5688949 | 0.505917
347 | 0.5201863 | 0.5752642 | 0.5757838 | 0.5791869 | 0.513966
348 | 0.5230464 | 0.5797358 | 0.5803539 | 0.5894789 | 0.5220151
349 | 0.5259066 | 0.5842075 | 0.5849239 | 0.5997709 | 0.5300642
350 | 0.5287667 | 0.5883997 | 0.5894939 | 0.6100629 | 0.5381132
351 | 0.5314196 | 0.5925402 | 0.5940639 | 0.6197516 | 0.5461623
352 | 0.5339222 | 0.5966806 | 0.5986339 | 0.6294403 | 0.5542113
353 | 0.5364248 | 0.6008805 | 0.603204 | 0.6391289 | 0.5622604
354 | 0.5389274 | 0.6063007 | 0.607774 | 0.6488176 | 0.5703094
355 | 0.5415476 | 0.611721 | 0.612344 | 0.6573428 | 0.578256
356 | 0.5441974 | 0.6171412 | 0.616914 | 0.6655409 | 0.5860194
357 | 0.5468473 | 0.6225615 | 0.6245306 | 0.673739 | 0.5937828
358 | 0.5494971 | 0.6291824 | 0.6334685 | 0.6819371 | 0.6015461
359 | 0.552147 | 0.6375668 | 0.6424065 | 0.6890199 | 0.6093095
360 | 0.5547968 | 0.6459513 | 0.6513444 | 0.6952306 | 0.6170729
361 | 0.5574467 | 0.6543449 | 0.6602824 | 0.7014413 | 0.6248362
362 | 0.5593438 | 0.6630398 | 0.6692204 | 0.707652 | 0.6325996
363 | 0.5608454 | 0.6717348 | 0.6781583 | 0.7138627 | 0.6403629
364 | 0.562347 | 0.6814016 | 0.6870963 | 0.7191015 | 0.6481263
365 | 0.5638486 | 0.6920485 | 0.6960342 | 0.7233603 | 0.6555294
366 | 0.5652882 | 0.7026954 | 0.7047319 | 0.727619 | 0.66174
367 | 0.5666533 | 0.7133423 | 0.7133948 | 0.7318778 | 0.6679507
368 | 0.5680184 | 0.7239892 | 0.7220578 | 0.7361366 | 0.6741614
369 | 0.5693834 | 0.7346361 | 0.7307207 | 0.7403953 | 0.6803721
370 | 0.5707485 | 0.7438365 | 0.7393836 | 0.7446541 | 0.6865828
371 | 0.5720189 | 0.7520346 | 0.747571 | 0.7489128 | 0.6927935
372 | 0.5732702 | 0.7602327 | 0.7550789 | 0.7531716 | 0.6990042
373 | 0.5745216 | 0.7684308 | 0.7625868 | 0.7564128 | 0.70418
374 | 0.575845 | 0.7753639 | 0.7700946 | 0.7590746 | 0.7087663
375 | 0.5785264 | 0.780155 | 0.7776025 | 0.7617363 | 0.7133527
376 | 0.5812078 | 0.7849461 | 0.7851104 | 0.764398 | 0.717939
377 | 0.5837514 | 0.7897372 | 0.7921866 | 0.7670597 | 0.7225254
378 | 0.5851718 | 0.7945283 | 0.795743 | 0.7697215 | 0.7268464
379 | 0.5865922 | 0.7993194 | 0.7992994 | 0.7723832 | 0.7296855
380 | 0.5880126 | 0.803501 | 0.8028557 | 0.7750449 | 0.7325247
381 | 0.589433 | 0.806979 | 0.8064121 | 0.7777066 | 0.7353639
382 | 0.5908534 | 0.810457 | 0.8099685 | 0.7803684 | 0.7382031
383 | 0.5922739 | 0.813935 | 0.8135248 | 0.7830301 | 0.7410422
384 | 0.5936943 | 0.817413 | 0.8170812 | 0.7856918 | 0.7438814
385 | 0.5949977 | 0.820891 | 0.8203864 | 0.7886164 | 0.7467206
386 | 0.5960703 | 0.8240583 | 0.8219506 | 0.7915975 | 0.7495597
387 | 0.5971429 | 0.825235 | 0.8235147 | 0.7945786 | 0.7520889
388 | 0.5982154 | 0.8264118 | 0.8250789 | 0.7975597 | 0.7538634
389 | 0.599288 | 0.8275885 | 0.826643 | 0.8005409 | 0.7556379
390 | 0.6002366 | 0.8287653 | 0.8282072 | 0.803522 | 0.7574124
391 | 0.6011751 | 0.8299421 | 0.8297713 | 0.8058805 | 0.7591869
392 | 0.6021136 | 0.8311188 | 0.8313354 | 0.8076004 | 0.7609614
393 | 0.6030521 | 0.8322956 | 0.8328996 | 0.8093203 | 0.7627358
394 | 0.6039905 | 0.833426 | 0.8344637 | 0.8110402 | 0.7645103
395 | 0.604929 | 0.8342105 | 0.8359874 | 0.81276 | 0.7662848
396 | 0.6058675 | 0.834995 | 0.836588 | 0.8144771 | 0.7679972
397 | 0.606806 | 0.8357795 | 0.8371886 | 0.8158572 | 0.7696276
398 | 0.607989 | 0.8365641 | 0.8377893 | 0.8172374 | 0.7712579
399 | 0.6093967 | 0.8373486 | 0.8383899 | 0.8186175 | 0.7728882
400 | 0.6108044 | 0.8381331 | 0.8389905 | 0.8199977 | 0.7745185
401 | 0.6121672 | 0.8389176 | 0.8395912 | 0.8213778 | 0.7761488
402 | 0.6132934 | 0.8396981 | 0.8401918 | 0.822758 | 0.7777791
403 | 0.6144196 | 0.8404434 | 0.8407924 | 0.8241381 | 0.7794094
404 | 0.6155457 | 0.8411887 | 0.8413931 | 0.8255183 | 0.7810397
405 | 0.6166719 | 0.841934 | 0.8419937 | 0.8268984 | 0.78267
406 | 0.6177981 | 0.8426792 | 0.8425704 | 0.8282786 | 0.7843003
407 | 0.6189243 | 0.8434245 | 0.8431265 | 0.8296587 | 0.7859306
408 | 0.6200505 | 0.8441698 | 0.8436827 | 0.830633 | 0.7875609
409 | 0.6211767 | 0.8449151 | 0.8442388 | 0.8313542 | 0.7891912
410 | 0.6227129 | 0.8456604 | 0.844795 | 0.8320755 | 0.7898847
411 | 0.6243814 | 0.8462024 | 0.8453511 | 0.8327967 | 0.7905058
412 | 0.6260498 | 0.8466408 | 0.8459072 | 0.833518 | 0.7911268
413 | 0.6277182 | 0.8470792 | 0.8464634 | 0.8342392 | 0.7917479
414 | 0.6288058 | 0.8475176 | 0.8470195 | 0.8349604 | 0.792369
415 | 0.6298783 | 0.847956 | 0.8475757 | 0.8356817 | 0.79299
416 | 0.6309509 | 0.8483944 | 0.8481318 | 0.8364029 | 0.7936111
417 | 0.6320234 | 0.8488328 | 0.8486273 | 0.8371242 | 0.7942322
418 | 0.633096 | 0.8493372 | 0.8488694 | 0.8378454 | 0.7948532
419 | 0.6341685 | 0.8499105 | 0.8491116 | 0.8385666 | 0.7954743
420 | 0.6352411 | 0.8504838 | 0.8493538 | 0.8392879 | 0.796195
421 | 0.6363137 | 0.8510571 | 0.849596 | 0.84021 | 0.7969403
422 | 0.6373862 | 0.8516304 | 0.8498382 | 0.841306 | 0.7976855
423 | 0.6384588 | 0.852203 | 0.8500804 | 0.842402 | 0.7984308
424 | 0.6395313 | 0.8526171 | 0.8503226 | 0.843498 | 0.7991761
425 | 0.6405446 | 0.8530311 | 0.8505648 | 0.844594 | 0.7999214
426 | 0.6413349 | 0.8534451 | 0.850807 | 0.84569 | 0.8006667
427 | 0.6421252 | 0.8538592 | 0.8510492 | 0.846786 | 0.8014119
428 | 0.6429155 | 0.8542732 | 0.8512913 | 0.847882 | 0.8020733
429 | 0.6437058 | 0.8546873 | 0.8515335 | 0.848978 | 0.8025873
430 | 0.6444961 | 0.8551013 | 0.8518123 | 0.850074 | 0.8031013
431 | 0.6452864 | 0.8553459 | 0.8522719 | 0.85117 | 0.8036153
432 | 0.6460767 | 0.8553459 | 0.8527316 | 0.852266 | 0.8041293
433 | 0.6470662 | 0.8553459 | 0.8531913 | 0.853362 | 0.8046432
434 | 0.6487347 | 0.8553459 | 0.8536509 | 0.854458 | 0.8051572
435 | 0.6504031 | 0.8553459 | 0.8541106 | 0.8553842 | 0.8056712
436 | 0.6520715 | 0.8553459 | 0.8545703 | 0.8555856 | 0.8061852
437 | 0.6533488 | 0.8553811 | 0.8550299 | 0.855787 | 0.8066992
438 | 0.6541391 | 0.8558195 | 0.8554896 | 0.8559884 | 0.8072132
439 | 0.6549294 | 0.8562579 | 0.8559493 | 0.8561899 | 0.8077272
440 | 0.6557197 | 0.8566963 | 0.8564089 | 0.8563913 | 0.8082124
441 | 0.65651 | 0.8571347 | 0.8568686 | 0.8565927 | 0.808499
442 | 0.6573003 | 0.8575731 | 0.8573283 | 0.8567942 | 0.8087857
443 | 0.6580907 | 0.8580115 | 0.8577879 | 0.8569956 | 0.8090723
444 | 0.658881 | 0.8584499 | 0.8582476 | 0.857197 | 0.809359
445 | 0.6601735 | 0.8589413 | 0.8587073 | 0.8573984 | 0.8096456
446 | 0.6620505 | 0.8594382 | 0.8591669 | 0.8575999 | 0.8099323
447 | 0.6639274 | 0.859935 | 0.8596266 | 0.8578013 | 0.8102189
448 | 0.6656151 | 0.8604319 | 0.8600863 | 0.8580027 | 0.8105056
449 | 0.6656151 | 0.8609287 | 0.8605459 | 0.8582041 | 0.8107922
450 | 0.6656151 | 0.8614256 | 0.8610056 | 0.8584056 | 0.8110789
451 | 0.6656151 | 0.8616352 | 0.8611987 | 0.8584906 | 0.8110789
452 | 0.6656151 | 0.8616352 | 0.8611987 | 0.8584906 | 0.8110789
453 | 0.6656151 | 0.8616352 | 0.8611987 | 0.8584906 | 0.8110789
454 | 0.6656151 | 0.8616352 | 0.8611987 | 0.8584906 | 0.8110789
455 | 0.6656151 | 0.8616352 | 0.8611987 | 0.8584906 | 0.8110789
456 | 0.6656151 | 0.8616352 | 0.8611987 | 0.8584906 | 0.8110789
457 | 0.6656151 | 0.8616352 | 0.8611987 | 0.8584906 | 0.8110789
458 | 0.6656151 | 0.8616352 | 0.8611987 | 0.8584906 | 0.8110789
459 | 0.6656151 | 0.8616352 | 0.8611987 | 0.8584906 | 0.8110789
460 | 0.6656151 | 0.8616352 | 0.8611987 | 0.8584906 | 0.8110789
461 | 0.6656151 | 0.8616352 | 0.8611987 | 0.8584906 | 0.8110789
462 | 0.6656151 | 0.8616352 | 0.8611987 | 0.8584906 | 0.8110789
463 | 0.6656151 | 0.8616352 | 0.8611987 | 0.8584906 | 0.8110789
464 | 0.6656151 | 0.8616352 | 0.8611987 | 0.8584906 | 0.8110789
465 | 0.6656151 | 0.8616352 | 0.8611987 | 0.8584906 | 0.8110789
466 | 0.6656151 | 0.8616352 | 0.8611987 | 0.8584906 | 0.8110789
467 | 0.6656151 | 0.8616352 | 0.8611987 | 0.8584906 | 0.8110789
468 | 0.6656151 | 0.8616352 | 0.8611987 | 0.8584906 | 0.8110789
469 | 0.6656151 | 0.8616352 | 0.8611987 | 0.8584906 | 0.8110789
470 | 0.6656151 | 0.8616352 | 0.8611987 | 0.8584906 | 0.8110789
471 | 0.6656151 | 0.8616352 | 0.8611987 | 0.8584906 | 0.8110789
472 | 0.6656151 | 0.8616352 | 0.8611987 | 0.8584906 | 0.8110789
473 | 0.6656151 | 0.8616352 | 0.8611987 | 0.8584906 | 0.8110789
474 | 0.6656151 | 0.8616352 | 0.8611987 | 0.8584906 | 0.8110789
475 | 0.6656151 | 0.8616352 | 0.8611987 | 0.8584906 | 0.8110789
476 | 0.6656151 | 0.8616352 | 0.8611987 | 0.8584906 | 0.8110789
477 | 0.6656151 | 0.8616352 | 0.8611987 | 0.8584906 | 0.8110789
478 | 0.6656151 | 0.8616352 | 0.8611987 | 0.8584906 | 0.8110789
479 | 0.6656151 | 0.8616352 | 0.8611987 | 0.8584906 | 0.8110789
480 | 0.6656151 | 0.8616352 | 0.8611987 | 0.8584906 | 0.8110789
481 | 0.6656151 | 0.8616352 | 0.8611987 | 0.8584906 | 0.8110789
482 | 0.6656151 | 0.8616352 | 0.8611987 | 0.8584906 | 0.8110789
483 | 0.6656151 | 0.8616352 | 0.8611987 | 0.8584906 | 0.8110789
484 | 0.6656151 | 0.8616352 | 0.8611987 | 0.8584906 | 0.8110789
485 | 0.6656151 | 0.8616352 | 0.8611987 | 0.8584906 | 0.8110789
486 | 0.6656151 | 0.8616352 | 0.8611987 | 0.8584906 | 0.8110789
487 | 0.6656151 | 0.8616352 | 0.8611987 | 0.8584906 | 0.8110789
488 | 0.6656151 | 0.8616352 | 0.8611987 | 0.8584906 | 0.8110789
489 | 0.6656151 | 0.8616352 | 0.8611987 | 0.8584906 | 0.8110789
490 | 0.6656151 | 0.8616352 | 0.8611987 | 0.8584906 | 0.8110789
491 | 0.6656151 | 0.8616352 | 0.8611987 | 0.8584906 | 0.8110789
492 | 0.6656151 | 0.8616352 | 0.8611987 | 0.8584906 | 0.8110789
493 | 0.6656151 | 0.8616352 | 0.8611987 | 0.8584906 | 0.8110789
494 | 0.6656151 | 0.8616352 | 0.8611987 | 0.8584906 | 0.8110789
495 | 0.6656151 | 0.8616352 | 0.8611987 | 0.8584906 | 0.8110789
496 | 0.6656151 | 0.8616352 | 0.8611987 | 0.8584906 | 0.8110789
497 | 0.6656151 | 0.8616352 | 0.8611987 | 0.8584906 | 0.8110789
498 | 0.6656151 | 0.8616352 | 0.8611987 | 0.8584906 | 0.8110789
499 | 0.6656151 | 0.8616352 | 0.8611987 | 0.8584906 | 0.8110789
500 | 0.6656151 | 0.8616352 | 0.8611987 | 0.8584906 | 0.8110789
501 | 0.6656151 | 0.8616352 | 0.8611987 | 0.8584906 | 0.8110789
502 | 0.6656151 | 0.8616352 | 0.8611987 | 0.8584906 | 0.8110789
503 | 0.6656151 | 0.8616352 | 0.8611987 | 0.8584906 | 0.8110789
504 | 0.6656151 | 0.8616352 | 0.8611987 | 0.8584906 | 0.8110789
505 | 0.6656151 | 0.8616352 | 0.8611987 | 0.8584906 | 0.8110789
506 | 0.6656151 | 0.8616352 | 0.8611987 | 0.8584906 | 0.8110789
507 | 0.6656151 | 0.8616352 | 0.8611987 | 0.8584906 | 0.8110789
508 | 0.6656151 | 0.8616352 | 0.8611987 | 0.8584906 | 0.8110789
509 | 0.6656151 | 0.8616352 | 0.8611987 | 0.8584906 | 0.8110789
510 | 0.6656151 | 0.8616352 | 0.8611987 | 0.8584906 | 0.8110789
511 | 0.6656151 | 0.8616352 | 0.8611987 | 0.8584906 | 0.8110789
512 | 0.6656151 | 0.8616352 | 0.8611987 | 0.8584906 | 0.8110789
513 | 0.6656151 | 0.8616352 | 0.8611987 | 0.8584906 | 0.8110789
514 | 0.6656151 | 0.8616352 | 0.8611987 | 0.8584906 | 0.8110789
515 | 0.6656151 | 0.8616352 | 0.8611987 | 0.8584906 | 0.8110789
516 | 0.6656151 | 0.8616352 | 0.8611987 | 0.8584906 | 0.8110789
517 | 0.6656151 | 0.8616352 | 0.8611987 | 0.8584906 | 0.8110789
518 | 0.6656151 | 0.8616352 | 0.8611987 | 0.8584906 | 0.8110789
519 | 0.6656151 | 0.8616352 | 0.8611987 | 0.8584906 | 0.8110789
520 | 0.6656151 | 0.8616352 | 0.8611987 | 0.8584906 | 0.8110789
521 | 0.6656151 | 0.8616352 | 0.8611987 | 0.8584906 | 0.8110789
522 | 0.6656151 | 0.8616352 | 0.8611987 | 0.8584906 | 0.8110789
523 | 0.6656151 | 0.8616352 | 0.8611987 | 0.8584906 | 0.8110789
524 | 0.6656151 | 0.8616352 | 0.8611987 | 0.8584906 | 0.8110789
525 | 0.6656151 | 0.8616352 | 0.8611987 | 0.8584906 | 0.8110789
526 | 0.6656151 | 0.8616352 | 0.8611987 | 0.8584906 | 0.8110789
527 | 0.6656151 | 0.8616352 | 0.8611987 | 0.8584906 | 0.8110789
528 | 0.6656151 | 0.8616352 | 0.8611987 | 0.8584906 | 0.8110789
529 | 0.6656151 | 0.8616352 | 0.8611987 | 0.8584906 | 0.8110789
530 | 0.6656151 | 0.8616352 | 0.8611987 | 0.8584906 | 0.8110789
531 | 0.6656151 | 0.8616352 | 0.8611987 | 0.8584906 | 0.8110789
532 | 0.6656151 | 0.8616352 | 0.8611987 | 0.8584906 | 0.8110789
533 | 0.6656151 | 0.8616352 | 0.8611987 | 0.8584906 | 0.8110789
534 | 0.6656151 | 0.8616352 | 0.8611987 | 0.8584906 | 0.8110789
535 | 0.6656151 | 0.8616352 | 0.8611987 | 0.8584906 | 0.8110789
536 | 0.6656151 | 0.8616352 | 0.8611987 | 0.8584906 | 0.8110789
537 | 0.6656151 | 0.8616352 | 0.8611987 | 0.8584906 | 0.8110789
538 | 0.6656151 | 0.8616352 | 0.8611987 | 0.8584906 | 0.8110789
539 | 0.6656151 | 0.8616352 | 0.8611987 | 0.8584906 | 0.8110789
540 | 0.6656151 | 0.8616352 | 0.8611987 | 0.8584906 | 0.8110789
541 | 0.6656151 | 0.8616352 | 0.8611987 | 0.8584906 | 0.8110789
542 | 0.6656151 | 0.8616352 | 0.8611987 | 0.8584906 | 0.8110789
543 | 0.6656151 | 0.8616352 | 0.8611987 | 0.8584906 | 0.8110789
544 | 0.6656151 | 0.8616352 | 0.8611987 | 0.8584906 | 0.8110789
545 | 0.6656151 | 0.8616352 | 0.8611987 | 0.8584906 | 0.8110789
546 | 0.6656151 | 0.8616352 | 0.8611987 | 0.8584906 | 0.8110789
547 | 0.6656151 | 0.8616352 | 0.8611987 | 0.8584906 | 0.8110789
548 | 0.6656151 | 0.8616352 | 0.8611987 | 0.8584906 | 0.8110789
549 | 0.6656151 | 0.8616352 | 0.8611987 | 0.8584906 | 0.8110789
550 | 0.6656151 | 0.8616352 | 0.8611987 | 0.8584906 | 0.8110789
551 | 0.6656151 | 0.8616352 | 0.8611987 | 0.8584906 | 0.8110789
552 | 0.6656151 | 0.8616352 | 0.8611987 | 0.8584906 | 0.8110789
553 | 0.6656151 | 0.8616352 | 0.8611987 | 0.8584906 | 0.8110789
554 | 0.6656151 | 0.8616352 | 0.8611987 | 0.8584906 | 0.8110789
555 | 0.6656151 | 0.8616352 | 0.8611987 | 0.8584906 | 0.8110789
556 | 0.6656151 | 0.8616352 | 0.8611987 | 0.8584906 | 0.8110789
557 | 0.6656151 | 0.8616352 | 0.8611987 | 0.8584906 | 0.8110789
558 | 0.6656151 | 0.8616352 | 0.8611987 | 0.8584906 | 0.8110789
559 | 0.6656151 | 0.8616352 | 0.8611987 | 0.8584906 | 0.8110789
560 | 0.6656151 | 0.8616352 | 0.8611987 | 0.8584906 | 0.8110789
561 | 0.6656151 | 0.8616352 | 0.8611987 | 0.8584906 | 0.8110789
562 | 0.6656151 | 0.8616352 | 0.8611987 | 0.8584906 | 0.8110789
563 | 0.6656151 | 0.8616352 | 0.8611987 | 0.8584906 | 0.8110789
564 | 0.6656151 | 0.8616352 | 0.8611987 | 0.8584906 | 0.8110789
565 | 0.6656151 | 0.8616352 | 0.8611987 | 0.8584906 | 0.8110789
566 | 0.6656151 | 0.8616352 | 0.8611987 | 0.8584906 | 0.8110789
567 | 0.6656151 | 0.8616352 | 0.8611987 | 0.8584906 | 0.8110789
568 | 0.6656151 | 0.8616352 | 0.8611987 | 0.8584906 | 0.8110789
569 | 0.6656151 | 0.8616352 | 0.8611987 | 0.8584906 | 0.8110789
570 | 0.6656151 | 0.8616352 | 0.8611987 | 0.8584906 | 0.8110789
571 | 0.6656151 | 0.8616352 | 0.8611987 | 0.8584906 | 0.8110789
572 | 0.6656151 | 0.8616352 | 0.8611987 | 0.8584906 | 0.8110789
573 | 0.6656151 | 0.8616352 | 0.8611987 | 0.8584906 | 0.8110789
574 | 0.6656151 | 0.8616352 | 0.8611987 | 0.8584906 | 0.8110789
575 | 0.6656151 | 0.8616352 | 0.8611987 | 0.8584906 | 0.8110789
576 | 0.6656151 | 0.8616352 | 0.8611987 | 0.8584906 | 0.8110789
577 | 0.6656151 | 0.8616352 | 0.8611987 | 0.8584906 | 0.8110789
578 | 0.6656151 | 0.8616352 | 0.8611987 | 0.8584906 | 0.8110789
579 | 0.6656151 | 0.8616352 | 0.8611987 | 0.8584906 | 0.8110789
580 | 0.6656151 | 0.8616352 | 0.8611987 | 0.8584906 | 0.8110789
581 | 0.6656151 | 0.8616352 | 0.8611987 | 0.8584906 | 0.8110789
582 | 0.6656151 | 0.8616352 | 0.8611987 | 0.8584906 | 0.8110789
583 | 0.6656151 | 0.8616352 | 0.8611987 | 0.8584906 | 0.8110789
584 | 0.6656151 | 0.8616352 | 0.8611987 | 0.8584906 | 0.8110789
585 | 0.6656151 | 0.8616352 | 0.8611987 | 0.8584906 | 0.8110789
586 | 0.6656151 | 0.8616352 | 0.8611987 | 0.8584906 | 0.8110789
587 | 0.6656151 | 0.8616352 | 0.8611987 | 0.8584906 | 0.8110789
588 | 0.6656151 | 0.8616352 | 0.8611987 | 0.8584906 | 0.8110789
589 | 0.6656151 | 0.8616352 | 0.8611987 | 0.8584906 | 0.8110789
590 | 0.6656151 | 0.8616352 | 0.8611987 | 0.8584906 | 0.8110789
591 | 0.6656151 | 0.8616352 | 0.8611987 | 0.8584906 | 0.8110789
592 | 0.6656151 | 0.8616352 | 0.8611987 | 0.8584906 | 0.8110789
593 | 0.6656151 | 0.8616352 | 0.8611987 | 0.8584906 | 0.8110789
594 | 0.6656151 | 0.8616352 | 0.8611987 | 0.8584906 | 0.8110789
595 | 0.6656151 | 0.8616352 | 0.8611987 | 0.8584906 | 0.8110789
596 | 0.6656151 | 0.8616352 | 0.8611987 | 0.8584906 | 0.8110789
597 | 0.6656151 | 0.8616352 | 0.8611987 | 0.8584906 | 0.8110789
598 | 0.6656151 | 0.8616352 | 0.8611987 | 0.8584906 | 0.8110789
599 | 0.6656151 | 0.8616352 | 0.8611987 | 0.8584906 | 0.8110789
600 | 0.6656151 | 0.8616352 | 0.8611987 | 0.8584906 | 0.8110789
601 | 0.6656151 | 0.8616352 | 0.8611987 | 0.8584906 | 0.8110789
602 | 0.6656151 | 0.8616352 | 0.8611987 | 0.8584906 | 0.8110789
603 | 0.6656151 | 0.8616352 | 0.8611987 | 0.8584906 | 0.8110789
604 | 0.6656151 | 0.8616352 | 0.8611987 | 0.8584906 | 0.8110789
605 | 0.6656151 | 0.8616352 | 0.8611987 | 0.8584906 | 0.8110789
606 | 0.6656151 | 0.8616352 | 0.8611987 | 0.8584906 | 0.8110789
607 | 0.6656151 | 0.8616352 | 0.8611987 | 0.8584906 | 0.8110789
608 | 0.6656151 | 0.8616352 | 0.8611987 | 0.8584906 | 0.8110789
609 | 0.6656151 | 0.8616352 | 0.8611987 | 0.8584906 | 0.8110789
610 | 0.6656151 | 0.8616352 | 0.8611987 | 0.8584906 | 0.8110789
611 | 0.6656151 | 0.8616352 | 0.8611987 | 0.8584906 | 0.8110789
612 | 0.6656151 | 0.8616352 | 0.8611987 | 0.8584906 | 0.8110789
613 | 0.6656151 | 0.8616352 | 0.8611987 | 0.8584906 | 0.8110789
614 | 0.6656151 | 0.8616352 | 0.8611987 | 0.8584906 | 0.8110789
615 | 0.6656151 | 0.8616352 | 0.8611987 | 0.8584906 | 0.8110789
616 | 0.6656151 | 0.8616352 | 0.8611987 | 0.8584906 | 0.8110789
617 | 0.6656151 | 0.8616352 | 0.8611987 | 0.8584906 | 0.8110789
618 | 0.6656151 | 0.8616352 | 0.8611987 | 0.8584906 | 0.8110789
619 | 0.6656151 | 0.8616352 | 0.8611987 | 0.8584906 | 0.8110789
620 | 0.6656151 | 0.8616352 | 0.8611987 | 0.8584906 | 0.8110789
621 | 0.6656151 | 0.8616352 | 0.8611987 | 0.8584906 | 0.8110789
622 | 0.6656151 | 0.8616352 | 0.8611987 | 0.8584906 | 0.8110789
623 | 0.6656151 | 0.8616352 | 0.8611987 | 0.8584906 | 0.8110789
624 | 0.6656151 | 0.8616352 | 0.8611987 | 0.8584906 | 0.8110789
625 | 0.6656151 | 0.8616352 | 0.8611987 | 0.8584906 | 0.8110789
626 | 0.6656151 | 0.8616352 | 0.8611987 | 0.8584906 | 0.8110789
627 | 0.6656151 | 0.8616352 | 0.8611987 | 0.8584906 | 0.8110789
628 | 0.6656151 | 0.8616352 | 0.8611987 | 0.8584906 | 0.8110789
629 | 0.6656151 | 0.8616352 | 0.8611987 | 0.8584906 | 0.8110789
630 | 0.6656151 | 0.8616352 | 0.8611987 | 0.8584906 | 0.8110789
631 | 0.6656151 | 0.8616352 | 0.8611987 | 0.8584906 | 0.8110789
632 | 0.6656151 | 0.8616352 | 0.8611987 | 0.8584906 | 0.8110789
633 | 0.6656151 | 0.8616352 | 0.8611987 | 0.8584906 | 0.8110789
634 | 0.6656151 | 0.8616352 | 0.8611987 | 0.8584906 | 0.8110789
635 | 0.6656151 | 0.8616352 | 0.8611987 | 0.8584906 | 0.8110789
636 | 0.6656151 | 0.8616352 | 0.8611987 | 0.8584906 | 0.8110789
637 | 0.6656151 | 0.8616352 | 0.8611987 | 0.8584906 | 0.8110789
638 | 0.6656151 | 0.8616352 | 0.8611987 | 0.8584906 | 0.8110789
639 | 0.6656151 | 0.8616352 | 0.8611987 | 0.8584906 | 0.8110789
640 | 0.6656151 | 0.8616352 | 0.8611987 | 0.8584906 | 0.8110789
641 | 0.6656151 | 0.8616352 | 0.8611987 | 0.8584906 | 0.8110789
642 | 0.6656151 | 0.8616352 | 0.8611987 | 0.8584906 | 0.8110789
643 | 0.6656151 | 0.8616352 | 0.8611987 | 0.8584906 | 0.8110789
644 | 0.6656151 | 0.8616352 | 0.8611987 | 0.8584906 | 0.8110789
645 | 0.6656151 | 0.8616352 | 0.8611987 | 0.8584906 | 0.8110789
646 | 0.6656151 | 0.8616352 | 0.8611987 | 0.8584906 | 0.8110789
647 | 0.6656151 | 0.8616352 | 0.8611987 | 0.8584906 | 0.8110789
648 | 0.6656151 | 0.8616352 | 0.8611987 | 0.8584906 | 0.8110789
649 | 0.6656151 | 0.8616352 | 0.8611987 | 0.8584906 | 0.8110789
650 | 0.6656151 | 0.8616352 | 0.8611987 | 0.8584906 | 0.8110789
651 | 0.6656151 | 0.8616352 | 0.8611987 | 0.8584906 | 0.8110789
652 | 0.6656151 | 0.8616352 | 0.8611987 | 0.8584906 | 0.8110789
653 | 0.6656151 | 0.8616352 | 0.8611987 | 0.8584906 | 0.8110789
654 | 0.6656151 | 0.8616352 | 0.8611987 | 0.8584906 | 0.8110789
655 | 0.6656151 | 0.8616352 | 0.8611987 | 0.8584906 | 0.8110789
656 | 0.6656151 | 0.8616352 | 0.8611987 | 0.8584906 | 0.8110789
657 | 0.6656151 | 0.8616352 | 0.8611987 | 0.8584906 | 0.8110789
658 | 0.6656151 | 0.8616352 | 0.8611987 | 0.8584906 | 0.8110789
659 | 0.6656151 | 0.8616352 | 0.8611987 | 0.8584906 | 0.8110789
660 | 0.6656151 | 0.8616352 | 0.8611987 | 0.8584906 | 0.8110789
661 | 0.6656151 | 0.8616352 | 0.8611987 | 0.8584906 | 0.8110789
662 | 0.6656151 | 0.8616352 | 0.8611987 | 0.8584906 | 0.8110789
663 | 0.6656151 | 0.8616352 | 0.8611987 | 0.8584906 | 0.8110789
664 | 0.6656151 | 0.8616352 | 0.8611987 | 0.8584906 | 0.8110789
665 | 0.6656151 | 0.8616352 | 0.8611987 | 0.8584906 | 0.8110789
666 | 0.6656151 | 0.8616352 | 0.8611987 | 0.8584906 | 0.8110789
667 | 0.6656151 | 0.8616352 | 0.8611987 | 0.8584906 | 0.8110789
668 | 0.6656151 | 0.8616352 | 0.8611987 | 0.8584906 | 0.8110789
669 | 0.6656151 | 0.8616352 | 0.8611987 | 0.8584906 | 0.8110789
670 | 0.6656151 | 0.8616352 | 0.8611987 | 0.8584906 | 0.8110789
671 | 0.6656151 | 0.8616352 | 0.8611987 | 0.8584906 | 0.8110789
672 | 0.6656151 | 0.8616352 | 0.8611987 | 0.8584906 | 0.8110789
673 | 0.6656151 | 0.8616352 | 0.8611987 | 0.8584906 | 0.8110789
674 | 0.6656151 | 0.8616352 | 0.8611987 | 0.8584906 | 0.8110789
675 | 0.6656151 | 0.8616352 | 0.8611987 | 0.8584906 | 0.8110789
676 | 0.6656151 | 0.8616352 | 0.8611987 | 0.8584906 | 0.8110789
677 | 0.6656151 | 0.8616352 | 0.8611987 | 0.8584906 | 0.8110789
678 | 0.6656151 | 0.8616352 | 0.8611987 | 0.8584906 | 0.8110789
679 | 0.6656151 | 0.8616352 | 0.8611987 | 0.8584906 | 0.8110789
680 | 0.6656151 | 0.8616352 | 0.8611987 | 0.8584906 | 0.8110789
681 | 0.6656151 | 0.8616352 | 0.8611987 | 0.8584906 | 0.8110789
682 | 0.6656151 | 0.8616352 | 0.8611987 | 0.8584906 | 0.8110789
683 | 0.6656151 | 0.8616352 | 0.8611987 | 0.8584906 | 0.8110789
684 | 0.6656151 | 0.8616352 | 0.8611987 | 0.8584906 | 0.8110789
685 | 0.6656151 | 0.8616352 | 0.8611987 | 0.8584906 | 0.8110789
686 | 0.6656151 | 0.8616352 | 0.8611987 | 0.8584906 | 0.8110789
687 | 0.6656151 | 0.8616352 | 0.8611987 | 0.8584906 | 0.8110789
688 | 0.6656151 | 0.8616352 | 0.8611987 | 0.8584906 | 0.8110789
689 | 0.6656151 | 0.8616352 | 0.8611987 | 0.8584906 | 0.8110789
690 | 0.6656151 | 0.8616352 | 0.8611987 | 0.8584906 | 0.8110789
691 | 0.6656151 | 0.8616352 | 0.8611987 | 0.8584906 | 0.8110789
692 | 0.6656151 | 0.8616352 | 0.8611987 | 0.8584906 | 0.8110789
693 | 0.6656151 | 0.8616352 | 0.8611987 | 0.8584906 | 0.8110789
694 | 0.6656151 | 0.8616352 | 0.8611987 | 0.8584906 | 0.8110789
695 | 0.6656151 | 0.8616352 | 0.8611987 | 0.8584906 | 0.8110789
696 | 0.6656151 | 0.8616352 | 0.8611987 | 0.8584906 | 0.8110789
697 | 0.6656151 | 0.8616352 | 0.8611987 | 0.8584906 | 0.8110789
698 | 0.6656151 | 0.8616352 | 0.8611987 | 0.8584906 | 0.8110789
699 | 0.6656151 | 0.8616352 | 0.8611987 | 0.8584906 | 0.8110789
700 | 0.6656151 | 0.8616352 | 0.8611987 | 0.8584906 | 0.8110789
701 | 0.6656151 | 0.8616352 | 0.8611987 | 0.8584906 | 0.8110789
702 | 0.6656151 | 0.8616352 | 0.8611987 | 0.8584906 | 0.8110789
703 | 0.6656151 | 0.8616352 | 0.8611987 | 0.8584906 | 0.8110789
704 | 0.6656151 | 0.8616352 | 0.8611987 | 0.8584906 | 0.8110789
705 | 0.6656151 | 0.8616352 | 0.8611987 | 0.8584906 | 0.8110789
706 | 0.6656151 | 0.8616352 | 0.8611987 | 0.8584906 | 0.8110789
707 | 0.6656151 | 0.8616352 | 0.8611987 | 0.8584906 | 0.8110789
708 | 0.6656151 | 0.8616352 | 0.8611987 | 0.8584906 | 0.8110789
709 | 0.6656151 | 0.8616352 | 0.8611987 | 0.8584906 | 0.8110789
710 | 0.6656151 | 0.8616352 | 0.8611987 | 0.8584906 | 0.8110789
711 | 0.6656151 | 0.8616352 | 0.8611987 | 0.8584906 | 0.8110789
712 | 0.6656151 | 0.8616352 | 0.8611987 | 0.8584906 | 0.8110789
713 | 0.6656151 | 0.8616352 | 0.8611987 | 0.8584906 | 0.8110789
714 | 0.6656151 | 0.8616352 | 0.8611987 | 0.8584906 | 0.8110789
715 | 0.6656151 | 0.8616352 | 0.8611987 | 0.8584906 | 0.8110789
716 | 0.6656151 | 0.8616352 | 0.8611987 | 0.8584906 | 0.8110789
717 | 0.6656151 | 0.8616352 | 0.8611987 | 0.8584906 | 0.8110789
718 | 0.6656151 | 0.8616352 | 0.8611987 | 0.8584906 | 0.8110789
719 | 0.6656151 | 0.8616352 | 0.8611987 | 0.8584906 | 0.8110789
720 | 0.6656151 | 0.8616352 | 0.8611987 | 0.8584906 | 0.8110789
721 | 0.6656151 | 0.8616352 | 0.8611987 | 0.8584906 | 0.8110789
722 | 0.6656151 | 0.8616352 | 0.8611987 | 0.8584906 | 0.8110789
723 | 0.6656151 | 0.8616352 | 0.8611987 | 0.8584906 | 0.8110789
724 | 0.6656151 | 0.8616352 | 0.8611987 | 0.8584906 | 0.8110789
725 | 0.6656151 | 0.8616352 | 0.8611987 | 0.8584906 | 0.8110789
726 | 0.6656151 | 0.8616352 | 0.8611987 | 0.8584906 | 0.8110789
727 | 0.6656151 | 0.8616352 | 0.8611987 | 0.8584906 | 0.8110789
728 | 0.6656151 | 0.8616352 | 0.8611987 | 0.8584906 | 0.8110789
729 | 0.6656151 | 0.8616352 | 0.8611987 | 0.8584906 | 0.8110789
730 | 0.6656151 | 0.8616352 | 0.8611987 | 0.8584906 | 0.8110789
731 | 0.6656151 | 0.8616352 | 0.8611987 | 0.8584906 | 0.8110789
732 | 0.6656151 | 0.8616352 | 0.8611987 | 0.8584906 | 0.8110789
733 | 0.6656151 | 0.8616352 | 0.8611987 | 0.8584906 | 0.8110789
734 | 0.6656151 | 0.8616352 | 0.8611987 | 0.8584906 | 0.8110789
735 | 0.6656151 | 0.8616352 | 0.8611987 | 0.8584906 | 0.8110789
736 | 0.6656151 | 0.8616352 | 0.8611987 | 0.8584906 | 0.8110789
737 | 0.6656151 | 0.8616352 | 0.8611987 | 0.8584906 | 0.8110789
738 | 0.6656151 | 0.8616352 | 0.8611987 | 0.8584906 | 0.8110789
739 | 0.6656151 | 0.8616352 | 0.8611987 | 0.8584906 | 0.8110789
740 | 0.6656151 | 0.8616352 | 0.8611987 | 0.8584906 | 0.8110789
741 | 0.6656151 | 0.8616352 | 0.8611987 | 0.8584906 | 0.8110789
742 | 0.6656151 | 0.8616352 | 0.8611987 | 0.8584906 | 0.8110789
743 | 0.6656151 | 0.8616352 | 0.8611987 | 0.8584906 | 0.8110789
744 | 0.6656151 | 0.8616352 | 0.8611987 | 0.8584906 | 0.8110789
745 | 0.6656151 | 0.8616352 | 0.8611987 | 0.8584906 | 0.8110789
746 | 0.6656151 | 0.8616352 | 0.8611987 | 0.8584906 | 0.8110789
747 | 0.6656151 | 0.8616352 | 0.8611987 | 0.8584906 | 0.8110789
748 | 0.6656151 | 0.8616352 | 0.8611987 | 0.8584906 | 0.8110789
749 | 0.6656151 | 0.8616352 | 0.8611987 | 0.8584906 | 0.8110789
750 | 0.6656151 | 0.8616352 | 0.8611987 | 0.8584906 | 0.8110789
751 | 0.6656151 | 0.8616352 | 0.8611987 | 0.8584906 | 0.8110789
752 | 0.6656151 | 0.8616352 | 0.8611987 | 0.8584906 | 0.8110789
753 | 0.6656151 | 0.8616352 | 0.8611987 | 0.8584906 | 0.8110789
754 | 0.6656151 | 0.8616352 | 0.8611987 | 0.8584906 | 0.8110789
755 | 0.6656151 | 0.8616352 | 0.8611987 | 0.8584906 | 0.8110789
756 | 0.6656151 | 0.8616352 | 0.8611987 | 0.8584906 | 0.8110789
757 | 0.6656151 | 0.8616352 | 0.8611987 | 0.8584906 | 0.8110789
758 | 0.6656151 | 0.8616352 | 0.8611987 | 0.8584906 | 0.8110789
759 | 0.6656151 | 0.8616352 | 0.8611987 | 0.8584906 | 0.8110789
760 | 0.6656151 | 0.8616352 | 0.8611987 | 0.8584906 | 0.8110789
761 | 0.6656151 | 0.8616352 | 0.8611987 | 0.8584906 | 0.8110789
762 | 0.6656151 | 0.8616352 | 0.8611987 | 0.8584906 | 0.8110789
763 | 0.6656151 | 0.8616352 | 0.8611987 | 0.8584906 | 0.8110789
764 | 0.6656151 | 0.8616352 | 0.8611987 | 0.8584906 | 0.8110789
765 | 0.6656151 | 0.8616352 | 0.8611987 | 0.8584906 | 0.8110789
766 | 0.6656151 | 0.8616352 | 0.8611987 | 0.8584906 | 0.8110789
767 | 0.6656151 | 0.8616352 | 0.8611987 | 0.8584906 | 0.8110789
768 | 0.6656151 | 0.8616352 | 0.8611987 | 0.8584906 | 0.8110789
769 | 0.6656151 | 0.8616352 | 0.8611987 | 0.8584906 | 0.8110789
770 | 0.6656151 | 0.8616352 | 0.8611987 | 0.8584906 | 0.8110789
771 | 0.6656151 | 0.8616352 | 0.8611987 | 0.8584906 | 0.8110789
772 | 0.6656151 | 0.8616352 | 0.8611987 | 0.8584906 | 0.8110789
773 | 0.6656151 | 0.8616352 | 0.8611987 | 0.8584906 | 0.8110789
774 | 0.6656151 | 0.8616352 | 0.8611987 | 0.8584906 | 0.8110789
775 | 0.6656151 | 0.8616352 | 0.8611987 | 0.8584906 | 0.8110789
776 | 0.6656151 | 0.8616352 | 0.8611987 | 0.8584906 | 0.8110789
777 | 0.6656151 | 0.8616352 | 0.8611987 | 0.8584906 | 0.8110789
778 | 0.6656151 | 0.8616352 | 0.8611987 | 0.8584906 | 0.8110789
779 | 0.6656151 | 0.8616352 | 0.8611987 | 0.8584906 | 0.8110789
780 | 0.6656151 | 0.8616352 | 0.8611987 | 0.8584906 | 0.8110789
781 | 0.6656151 | 0.8616352 | 0.8611987 | 0.8584906 | 0.8110789
782 | 0.6656151 | 0.8616352 | 0.8611987 | 0.8584906 | 0.8110789
783 | 0.6656151 | 0.8616352 | 0.8611987 | 0.8584906 | 0.8110789
784 | 0.6656151 | 0.8616352 | 0.8611987 | 0.8584906 | 0.8110789
785 | 0.6656151 | 0.8616352 | 0.8611987 | 0.8584906 | 0.8110789
786 | 0.6656151 | 0.8616352 | 0.8611987 | 0.8584906 | 0.8110789
787 | 0.6656151 | 0.8616352 | 0.8611987 | 0.8584906 | 0.8110789
788 | 0.6656151 | 0.8616352 | 0.8611987 | 0.8584906 | 0.8110789
789 | 0.6656151 | 0.8616352 | 0.8611987 | 0.8584906 | 0.8110789
790 | 0.6656151 | 0.8616352 | 0.8611987 | 0.8584906 | 0.8110789
791 | 0.6656151 | 0.8616352 | 0.8611987 | 0.8584906 | 0.8110789
792 | 0.6656151 | 0.8616352 | 0.8611987 | 0.8584906 | 0.8110789
793 | 0.6656151 | 0.8616352 | 0.8611987 | 0.8584906 | 0.8110789
794 | 0.6656151 | 0.8616352 | 0.8611987 | 0.8584906 | 0.8110789
795 | 0.6656151 | 0.8616352 | 0.8611987 | 0.8584906 | 0.8110789
796 | 0.6656151 | 0.8616352 | 0.8611987 | 0.8584906 | 0.8110789
797 | 0.6656151 | 0.8616352 | 0.8611987 | 0.8584906 | 0.8110789
798 | 0.6656151 | 0.8616352 | 0.8611987 | 0.8584906 | 0.8110789
799 | 0.6656151 | 0.8616352 | 0.8611987 | 0.8584906 | 0.8110789
800 | 0.6656151 | 0.8616352 | 0.8611987 | 0.8584906 | 0.8110789