## Sheet1
Wavelength | SevenUp | Aquafina | Gatorade | Ice | PPCO | PC | PS | Tritan | PET
250 | 0.00268742 | 0.005170258 | 0.004862804 | 0.004669919 | 0.1451104 | 0 | 0 | 0.003144654 | 0
251 | 0.00317778 | 0.005109249 | 0.004746104 | 0.004865987 | 0.1445741 | 0 | 0 | 0.003096259 | 0
252 | 0.003236539 | 0.005249262 | 0.005024355 | 0.0048235 | 0.1440379 | 0 | 0 | 0.003047864 | 0
253 | 0.002856975 | 0.00516508 | 0.005147959 | 0.004778252 | 0.1435016 | 0 | 0 | 0.002999469 | 0
254 | 0.003316988 | 0.005688809 | 0.004755631 | 0.004907104 | 0.1429653 | 0 | 0 | 0.002951074 | 0
255 | 0.002880576 | 0.005666685 | 0.004959609 | 0.004851232 | 0.142429 | 0 | 0 | 0.002902679 | 0
256 | 0.003390546 | 0.005693883 | 0.005189199 | 0.005367945 | 0.1418675 | 0 | 0 | 0.002854284 | 0
257 | 0.003375488 | 0.005629232 | 0.005205959 | 0.005480938 | 0.1411167 | 0 | 0 | 0.002805889 | 0
258 | 0.003034533 | 0.005631424 | 0.005353284 | 0.004991562 | 0.1403659 | 0 | 0 | 0.002757494 | 0
259 | 0.003205052 | 0.005886116 | 0.005435285 | 0.005402686 | 0.1396151 | 0 | 0 | 0.002709099 | 0
260 | 0.003003524 | 0.005919236 | 0.005519357 | 0.005220289 | 0.1388644 | 0 | 0 | 0.002660704 | 0
261 | 0.003166137 | 0.006001071 | 0.005810099 | 0.005359768 | 0.1368364 | 0 | 0 | 0.002612309 | 0
262 | 0.002795852 | 0.005968249 | 0.005329954 | 0.005416618 | 0.1346913 | 0 | 0 | 0.002563914 | 0
263 | 0.003982168 | 0.006358236 | 0.006211189 | 0.005706964 | 0.1325462 | 0 | 0 | 0.002515519 | 0
264 | 0.003227245 | 0.006348982 | 0.005838482 | 0.005978238 | 0.1314466 | 0 | 0 | 0.002467124 | 0
265 | 0.003361626 | 0.00688767 | 0.006330439 | 0.006131449 | 0.130374 | 0 | 0 | 0.002418729 | 0
266 | 0.003466078 | 0.006893896 | 0.006002092 | 0.006217053 | 0.1293736 | 0 | 0 | 0.002370334 | 0
267 | 0.003562778 | 0.006645671 | 0.00593217 | 0.005913818 | 0.1304461 | 0 | 0 | 0.002321939 | 0
268 | 0.003423584 | 0.007073788 | 0.006076607 | 0.006178802 | 0.1315187 | 0 | 0 | 0.002273544 | 0
269 | 0.003900431 | 0.007071179 | 0.006588595 | 0.006708992 | 0.1327234 | 0 | 0 | 0.002225149 | 0
270 | 0.003581353 | 0.007248193 | 0.006666686 | 0.006759756 | 0.1352261 | 0 | 0 | 0.002176754 | 0
271 | 0.003694831 | 0.007559915 | 0.006972757 | 0.006908221 | 0.1377287 | 0 | 0 | 0.002128359 | 0
272 | 0.004174643 | 0.007849598 | 0.007150874 | 0.007046084 | 0.1422334 | 0 | 0 | 0.002079964 | 0
273 | 0.004112728 | 0.008367046 | 0.007432783 | 0.006973258 | 0.1482397 | 0 | 0 | 0.002031569 | 0
274 | 0.00359974 | 0.007876045 | 0.00721144 | 0.007362182 | 0.1556593 | 0 | 0 | 0.001983174 | 0
275 | 0.003478506 | 0.007919293 | 0.007193785 | 0.00723256 | 0.1646688 | 0 | 0 | 0.001934779 | 0
276 | 0.004127217 | 0.008267667 | 0.00722519 | 0.007388836 | 0.1752822 | 0 | 0 | 0.001886384 | 0
277 | 0.004708557 | 0.008474432 | 0.00761889 | 0.007430576 | 0.1886295 | 0 | 0 | 0.001837989 | 0
278 | 0.003798555 | 0.008590551 | 0.007774602 | 0.007605455 | 0.2019769 | 0 | 0 | 0.001789594 | 0
279 | 0.004138357 | 0.008967897 | 0.007750988 | 0.007498481 | 0.2153242 | 0 | 0 | 0.001741199 | 0
280 | 0.004012575 | 0.00962664 | 0.008031869 | 0.008214381 | 0.2283912 | 0 | 0 | 0.001692804 | 0
281 | 0.004602319 | 0.009487299 | 0.008179884 | 0.008159576 | 0.2412618 | 0 | 0 | 0.001644409 | 0
282 | 0.00439536 | 0.009622022 | 0.008592187 | 0.008730082 | 0.2541325 | 0 | 0 | 0.001596014 | 0
283 | 0.004429106 | 0.01090362 | 0.00872464 | 0.008996344 | 0.2651525 | 0 | 0 | 0.001547619 | 0
284 | 0.004995614 | 0.01095295 | 0.009396816 | 0.009180051 | 0.275163 | 0 | 0 | 0.001499224 | 0
285 | 0.004722417 | 0.0112844 | 0.00941061 | 0.009368507 | 0.2850473 | 0 | 0.0009069401 | 0.001450829 | 0
286 | 0.005163339 | 0.01164924 | 0.009836736 | 0.009943096 | 0.2940568 | 0.002431866 | 0.001845426 | 0.001402434 | 0
287 | 0.004884701 | 0.01224782 | 0.01016855 | 0.009949802 | 0.3030284 | 0.004916143 | 0.002783912 | 0.001354039 | 0
288 | 0.005053256 | 0.01293766 | 0.01038625 | 0.0104562 | 0.3105363 | 0.007400419 | 0.005425868 | 0.001305644 | 0
289 | 0.005515608 | 0.01322394 | 0.01090047 | 0.01089831 | 0.3180442 | 0.009433962 | 0.009179811 | 0.001257249 | 0
290 | 0.005856597 | 0.0138789 | 0.01116469 | 0.01133997 | 0.322082 | 0.009433962 | 0.0126183 | 0.001208854 | 0
291 | 0.006122471 | 0.01489071 | 0.01160868 | 0.01179432 | 0.325836 | 0.01164151 | 0.0126183 | 0.001160459 | 0
292 | 0.005947447 | 0.01487701 | 0.01182262 | 0.01248872 | 0.3288328 | 0.01611321 | 0.01640379 | 0.001112064 | 0
293 | 0.006748177 | 0.01584179 | 0.01279883 | 0.01291706 | 0.3307098 | 0.02888365 | 0.02578864 | 0.001063669 | 0
294 | 0.006891694 | 0.01710957 | 0.01280714 | 0.01339462 | 0.3325868 | 0.05496855 | 0.03743428 | 0.001015274 | 0
295 | 0.006495606 | 0.01791572 | 0.0140058 | 0.01428103 | 0.3345741 | 0.08105346 | 0.06750789 | 0.000966879 | 0
296 | 0.007165658 | 0.01882276 | 0.01462165 | 0.01470404 | 0.3390789 | 0.1071384 | 0.09753943 | 0.000918484 | 0
297 | 0.007752716 | 0.0196807 | 0.01513901 | 0.01530493 | 0.3435836 | 0.1356761 | 0.127571 | 0.000870089 | 0
298 | 0.007553638 | 0.0205362 | 0.01550059 | 0.01545801 | 0.3480883 | 0.1766667 | 0.1576025 | 0.000821694 | 0
299 | 0.008747415 | 0.02266946 | 0.016693 | 0.01694527 | 0.3525931 | 0.2077583 | 0.1863302 | 0.000773299 | 0
300 | 0.008124885 | 0.02364433 | 0.01755888 | 0.01775797 | 0.3554154 | 0.2279874 | 0.2113565 | 0.000724904 | 0
301 | 0.009010534 | 0.02481918 | 0.01789006 | 0.0184639 | 0.357918 | 0.2482165 | 0.2363828 | 0.000676509 | 0
302 | 0.009160975 | 0.02607501 | 0.01901051 | 0.01928767 | 0.3604206 | 0.2645463 | 0.2532132 | 0.000628114 | 0
303 | 0.009386386 | 0.0280444 | 0.02003809 | 0.0203103 | 0.3629232 | 0.2773226 | 0.2671564 | 0.000579719 | 0
304 | 0.01061387 | 0.0303931 | 0.02131616 | 0.0217947 | 0.3654259 | 0.2900988 | 0.2810996 | 0.000531324 | 0
305 | 0.01076027 | 0.03280502 | 0.02329897 | 0.02356971 | 0.3679285 | 0.3005503 | 0.2929022 | 0.000482929 | 0
306 | 0.01150633 | 0.03636208 | 0.02485241 | 0.02576557 | 0.3704311 | 0.3092453 | 0.304164 | 0.000434534 | 0
307 | 0.01257067 | 0.04000986 | 0.02699184 | 0.02743491 | 0.3727603 | 0.3179403 | 0.3154259 | 0.000386139 | 0
308 | 0.01245269 | 0.04183696 | 0.02775472 | 0.02787899 | 0.3746372 | 0.3266352 | 0.3253207 | 0.000337744 | 0
309 | 0.01109812 | 0.04442338 | 0.02776227 | 0.02841269 | 0.3765142 | 0.3353302 | 0.3334543 | 0.000289349 | 0
310 | 0.01183895 | 0.04901758 | 0.03089714 | 0.02962541 | 0.3783912 | 0.3433962 | 0.3415878 | 0.000240954 | 0
311 | 0.01299387 | 0.06309084 | 0.03270981 | 0.03245812 | 0.3805137 | 0.3508491 | 0.3497213 | 0.000192559 | 0
312 | 0.01374146 | 0.1324279 | 0.03564441 | 0.03555256 | 0.3826589 | 0.3583019 | 0.3578549 | 0.000144164 | 0
313 | 0.01621111 | 0.4399612 | 0.0403537 | 0.03897753 | 0.384804 | 0.3647248 | 0.3654942 | 9.576901e-05 | 0
314 | 0.01915661 | 1.373361 | 0.04941465 | 0.04759502 | 0.3885174 | 0.3703145 | 0.3723764 | 4.737401e-05 | 0
315 | 0.03124948 | 3.458709 | 0.08507901 | 0.08074949 | 0.3922713 | 0.3759041 | 0.3792587 | 0.0001310273 | 0
316 | 0.08194392 | 6.941433 | 0.2260593 | 0.2081969 | 0.3960252 | 0.3821174 | 0.3861409 | 0.006341719 | 0
317 | 0.2444556 | 11.77489 | 0.6770539 | 0.6237353 | 0.3994502 | 0.3912264 | 0.3930231 | 0.01255241 | 0.01000699
318 | 0.6341064 | 17.42378 | 1.737748 | 1.615831 | 0.4026679 | 0.4003354 | 0.3995027 | 0.03396226 | 0.02325646
319 | 1.343192 | 23.24568 | 3.68689 | 3.411707 | 0.4058855 | 0.4094444 | 0.405244 | 0.07026415 | 0.03650594
320 | 2.377078 | 28.80311 | 6.572612 | 6.052288 | 0.4112663 | 0.4176101 | 0.4109853 | 0.1060377 | 0.04975542
321 | 3.664441 | 33.7365 | 10.24467 | 9.340105 | 0.4177017 | 0.4242348 | 0.4167267 | 0.1442075 | 0.08362683
322 | 5.075087 | 38.01526 | 14.39275 | 12.98052 | 0.424137 | 0.4308595 | 0.422468 | 0.1844528 | 0.1184067
323 | 6.517932 | 41.72184 | 18.72677 | 16.77629 | 0.4297421 | 0.4374843 | 0.4282093 | 0.2184367 | 0.1547746
324 | 7.954938 | 44.89538 | 23.04853 | 20.62151 | 0.4350418 | 0.4428553 | 0.4339506 | 0.2439892 | 0.1932809
325 | 9.415178 | 47.73407 | 27.29322 | 24.58273 | 0.4403414 | 0.447327 | 0.4398878 | 0.2695418 | 0.2317872
326 | 10.86932 | 50.26375 | 31.3101 | 28.63752 | 0.4456411 | 0.4517987 | 0.4465615 | 0.2925283 | 0.2653729
327 | 12.30662 | 52.56306 | 35.1266 | 32.71953 | 0.4509408 | 0.4562704 | 0.4532352 | 0.3126509 | 0.2983783
328 | 13.68336 | 54.67128 | 38.66191 | 36.7647 | 0.4562405 | 0.4622102 | 0.4599089 | 0.3327736 | 0.3313836
329 | 14.91603 | 56.37874 | 41.78619 | 40.48674 | 0.4615402 | 0.4707278 | 0.4665825 | 0.3528962 | 0.3461897
330 | 15.99914 | 57.89807 | 44.48821 | 43.87943 | 0.4664826 | 0.4792453 | 0.4732562 | 0.3716981 | 0.3598532
331 | 16.86878 | 59.14236 | 46.77046 | 46.89065 | 0.4711751 | 0.487327 | 0.4799299 | 0.3866038 | 0.3735168
332 | 17.52589 | 60.17041 | 48.67602 | 49.44476 | 0.4758675 | 0.4947799 | 0.4866036 | 0.4015094 | 0.3871803
333 | 18.02091 | 61.04421 | 50.25661 | 51.49518 | 0.4800631 | 0.5022327 | 0.4932773 | 0.4164151 | 0.4008438
334 | 18.31576 | 61.68189 | 51.4773 | 53.202 | 0.4825657 | 0.5096855 | 0.4999509 | 0.4313208 | 0.4095597
335 | 18.52167 | 62.3713 | 52.58793 | 54.67759 | 0.4850683 | 0.5157354 | 0.5066246 | 0.4457547 | 0.4175859
336 | 18.60083 | 62.86785 | 53.47108 | 55.83837 | 0.487571 | 0.520895 | 0.5132983 | 0.4581761 | 0.425612
337 | 18.58773 | 63.41003 | 54.23026 | 56.82514 | 0.4900736 | 0.5260547 | 0.5191344 | 0.4700236 | 0.4336381
338 | 18.50429 | 63.85564 | 54.93295 | 57.72683 | 0.4925762 | 0.5312143 | 0.5248404 | 0.4818239 | 0.4416642
339 | 18.43916 | 64.36519 | 55.59964 | 58.53575 | 0.4950789 | 0.536374 | 0.5305464 | 0.4936242 | 0.4496904
340 | 18.30466 | 64.78275 | 56.186 | 59.24096 | 0.4987382 | 0.5415094 | 0.5362524 | 0.5054245 | 0.4577165
341 | 18.22628 | 65.25595 | 56.77169 | 59.95706 | 0.5024921 | 0.546478 | 0.5419584 | 0.5172248 | 0.4657426
342 | 18.14013 | 65.63353 | 57.35149 | 60.60119 | 0.5058855 | 0.5514465 | 0.5476644 | 0.5277269 | 0.4737687
343 | 18.12992 | 66.10835 | 57.93718 | 61.27294 | 0.5087457 | 0.5564151 | 0.5533703 | 0.5380189 | 0.4817949
344 | 18.2159 | 66.6347 | 58.50776 | 61.95296 | 0.5116058 | 0.5613836 | 0.5590763 | 0.5483109 | 0.489821
345 | 18.34543 | 67.1115 | 59.11779 | 62.61373 | 0.514466 | 0.5663208 | 0.5647823 | 0.5586029 | 0.4978679
346 | 18.61435 | 67.58578 | 59.67781 | 63.2978 | 0.5173261 | 0.5707925 | 0.5704883 | 0.5688949 | 0.505917
347 | 18.98986 | 68.11657 | 60.3354 | 64.02363 | 0.5201863 | 0.5752642 | 0.5757838 | 0.5791869 | 0.513966
348 | 19.3124 | 68.46921 | 60.78374 | 64.53833 | 0.5230464 | 0.5797358 | 0.5803539 | 0.5894789 | 0.5220151
349 | 21.17925 | 69.56149 | 62.01847 | 65.63216 | 0.5259066 | 0.5842075 | 0.5849239 | 0.5997709 | 0.5300642
350 | 21.54057 | 69.57587 | 62.46946 | 66.16406 | 0.5287667 | 0.5883997 | 0.5894939 | 0.6100629 | 0.5381132
351 | 22.23134 | 70.1829 | 62.81393 | 66.63968 | 0.5314196 | 0.5925402 | 0.5940639 | 0.6197516 | 0.5461623
352 | 23.01428 | 70.8669 | 63.23604 | 67.07245 | 0.5339222 | 0.5966806 | 0.5986339 | 0.6294403 | 0.5542113
353 | 23.59747 | 70.70168 | 63.58567 | 67.45394 | 0.5364248 | 0.6008805 | 0.603204 | 0.6391289 | 0.5622604
354 | 24.57684 | 71.40897 | 63.97258 | 67.90366 | 0.5389274 | 0.6063007 | 0.607774 | 0.6488176 | 0.5703094
355 | 25.58039 | 71.72868 | 64.31192 | 68.35266 | 0.5415476 | 0.611721 | 0.612344 | 0.6573428 | 0.578256
356 | 26.70512 | 72.32373 | 64.67187 | 68.65139 | 0.5441974 | 0.6171412 | 0.616914 | 0.6655409 | 0.5860194
357 | 27.63685 | 72.17889 | 65.08691 | 69.05837 | 0.5468473 | 0.6225615 | 0.6245306 | 0.673739 | 0.5937828
358 | 29.02458 | 72.83692 | 65.40957 | 69.45452 | 0.5494971 | 0.6291824 | 0.6334685 | 0.6819371 | 0.6015461
359 | 30.35993 | 73.19525 | 65.83241 | 69.9171 | 0.552147 | 0.6375668 | 0.6424065 | 0.6890199 | 0.6093095
360 | 31.9552 | 73.90499 | 66.24507 | 70.31363 | 0.5547968 | 0.6459513 | 0.6513444 | 0.6952306 | 0.6170729
361 | 33.33158 | 74.05436 | 66.70027 | 70.77204 | 0.5574467 | 0.6543449 | 0.6602824 | 0.7014413 | 0.6248362
362 | 34.69216 | 74.34032 | 67.21097 | 71.3009 | 0.5593438 | 0.6630398 | 0.6692204 | 0.707652 | 0.6325996
363 | 36.49893 | 74.7866 | 67.66426 | 71.81651 | 0.5608454 | 0.6717348 | 0.6781583 | 0.7138627 | 0.6403629
364 | 38.0581 | 75.20849 | 68.20908 | 72.38023 | 0.562347 | 0.6814016 | 0.6870963 | 0.7191015 | 0.6481263
365 | 39.6919 | 75.59889 | 68.71738 | 72.95084 | 0.5638486 | 0.6920485 | 0.6960342 | 0.7233603 | 0.6555294
366 | 41.35182 | 75.98549 | 69.25832 | 73.44909 | 0.5652882 | 0.7026954 | 0.7047319 | 0.727619 | 0.66174
367 | 42.91155 | 76.36609 | 69.68406 | 73.87319 | 0.5666533 | 0.7133423 | 0.7133948 | 0.7318778 | 0.6679507
368 | 44.16996 | 76.54111 | 69.9482 | 74.22787 | 0.5680184 | 0.7239892 | 0.7220578 | 0.7361366 | 0.6741614
369 | 46.05279 | 76.93362 | 70.48834 | 74.76457 | 0.5693834 | 0.7346361 | 0.7307207 | 0.7403953 | 0.6803721
370 | 47.49337 | 77.21179 | 70.7978 | 75.13299 | 0.5707485 | 0.7438365 | 0.7393836 | 0.7446541 | 0.6865828
371 | 48.9242 | 77.55387 | 71.24469 | 75.58272 | 0.5720189 | 0.7520346 | 0.747571 | 0.7489128 | 0.6927935
372 | 50.36824 | 77.95553 | 71.68733 | 76.0205 | 0.5732702 | 0.7602327 | 0.7550789 | 0.7531716 | 0.6990042
373 | 51.60273 | 77.95642 | 71.87229 | 76.22143 | 0.5745216 | 0.7684308 | 0.7625868 | 0.7564128 | 0.70418
374 | 52.63255 | 78.00025 | 71.92888 | 76.25954 | 0.575845 | 0.7753639 | 0.7700946 | 0.7590746 | 0.7087663
375 | 53.92668 | 78.32767 | 72.27254 | 76.63949 | 0.5785264 | 0.780155 | 0.7776025 | 0.7617363 | 0.7133527
376 | 55.04764 | 78.47339 | 72.53476 | 76.88415 | 0.5812078 | 0.7849461 | 0.7851104 | 0.764398 | 0.717939
377 | 56.1097 | 78.60961 | 72.75264 | 77.08038 | 0.5837514 | 0.7897372 | 0.7921866 | 0.7670597 | 0.7225254
378 | 57.11767 | 78.80553 | 72.98392 | 77.31896 | 0.5851718 | 0.7945283 | 0.795743 | 0.7697215 | 0.7268464
379 | 58.0136 | 78.85271 | 73.18131 | 77.48088 | 0.5865922 | 0.7993194 | 0.7992994 | 0.7723832 | 0.7296855
380 | 58.97733 | 79.03727 | 73.41243 | 77.70948 | 0.5880126 | 0.803501 | 0.8028557 | 0.7750449 | 0.7325247
381 | 59.75185 | 79.18472 | 73.7017 | 77.91777 | 0.589433 | 0.806979 | 0.8064121 | 0.7777066 | 0.7353639
382 | 60.49104 | 79.28621 | 73.81286 | 78.06515 | 0.5908534 | 0.810457 | 0.8099685 | 0.7803684 | 0.7382031
383 | 61.25237 | 79.48107 | 74.14957 | 78.39731 | 0.5922739 | 0.813935 | 0.8135248 | 0.7830301 | 0.7410422
384 | 61.73747 | 79.4498 | 74.19198 | 78.33317 | 0.5936943 | 0.817413 | 0.8170812 | 0.7856918 | 0.7438814
385 | 62.17712 | 79.4487 | 74.32898 | 78.49359 | 0.5949977 | 0.820891 | 0.8203864 | 0.7886164 | 0.7467206
386 | 62.6851 | 79.54526 | 74.37239 | 78.53088 | 0.5960703 | 0.8240583 | 0.8219506 | 0.7915975 | 0.7495597
387 | 63.1096 | 79.69173 | 74.59069 | 78.73059 | 0.5971429 | 0.825235 | 0.8235147 | 0.7945786 | 0.7520889
388 | 63.47473 | 79.78235 | 74.76296 | 78.87664 | 0.5982154 | 0.8264118 | 0.8250789 | 0.7975597 | 0.7538634
389 | 63.73407 | 79.8854 | 74.90485 | 79.03893 | 0.599288 | 0.8275885 | 0.826643 | 0.8005409 | 0.7556379
390 | 63.98252 | 79.94977 | 75.06659 | 79.15556 | 0.6002366 | 0.8287653 | 0.8282072 | 0.803522 | 0.7574124
391 | 64.13302 | 79.99033 | 75.18519 | 79.26517 | 0.6011751 | 0.8299421 | 0.8297713 | 0.8058805 | 0.7591869
392 | 64.22463 | 80.07959241 | 75.32784 | 79.38561 | 0.6021136 | 0.8311188 | 0.8313354 | 0.8076004 | 0.7609614
393 | 64.38606 | 80.28342 | 75.53295 | 79.59349 | 0.6030521 | 0.8322956 | 0.8328996 | 0.8093203 | 0.7627358
394 | 64.35916 | 80.23024 | 75.57773 | 79.60702 | 0.6039905 | 0.833426 | 0.8344637 | 0.8110402 | 0.7645103
395 | 64.34398 | 80.35655 | 75.73824 | 79.75491 | 0.604929 | 0.8342105 | 0.8359874 | 0.81276 | 0.7662848
396 | 64.39124 | 80.48525 | 75.91135 | 79.92603 | 0.6058675 | 0.834995 | 0.836588 | 0.8144771 | 0.7679972
397 | 64.34279 | 80.57525 | 76.09576 | 80.11078 | 0.606806 | 0.8357795 | 0.8371886 | 0.8158572 | 0.7696276
398 | 64.23551 | 80.65043 | 76.23724 | 80.26221 | 0.607989 | 0.8365641 | 0.8377893 | 0.8172374 | 0.7712579
399 | 64.12108 | 80.70237 | 76.38393 | 80.35543 | 0.6093967 | 0.8373486 | 0.8383899 | 0.8186175 | 0.7728882
400 | 63.93164 | 80.79775 | 76.48122 | 80.47131 | 0.6108044 | 0.8381331 | 0.8389905 | 0.8199977 | 0.7745185
401 | 63.68422 | 80.87777 | 76.62683 | 80.56764 | 0.6121672 | 0.8389176 | 0.8395912 | 0.8213778 | 0.7761488
402 | 63.4198 | 80.86635 | 76.69226 | 80.67297 | 0.6132934 | 0.8396981 | 0.8401918 | 0.822758 | 0.7777791
403 | 63.18446 | 80.90385 | 76.83536 | 80.74814 | 0.6144196 | 0.8404434 | 0.8407924 | 0.8241381 | 0.7794094
404 | 62.81519 | 80.97336 | 76.91656 | 80.83903 | 0.6155457 | 0.8411887 | 0.8413931 | 0.8255183 | 0.7810397
405 | 62.57531 | 81.12026 | 77.03172 | 80.95415 | 0.6166719 | 0.841934 | 0.8419937 | 0.8268984 | 0.78267
406 | 62.1441 | 81.16066 | 77.09694 | 81.0593 | 0.6177981 | 0.8426792 | 0.8425704 | 0.8282786 | 0.7843003
407 | 61.74068 | 81.22706 | 77.17372 | 81.12666 | 0.6189243 | 0.8434245 | 0.8431265 | 0.8296587 | 0.7859306
408 | 61.27978 | 81.2188 | 77.2178 | 81.18855 | 0.6200505 | 0.8441698 | 0.8436827 | 0.830633 | 0.7875609
409 | 60.79268 | 81.29929 | 77.33179 | 81.28893 | 0.6211767 | 0.8449151 | 0.8442388 | 0.8313542 | 0.7891912
410 | 60.19515 | 81.37179 | 77.39157 | 81.37602 | 0.6227129 | 0.8456604 | 0.844795 | 0.8320755 | 0.7898847
411 | 59.65964 | 81.43649 | 77.44877 | 81.47584 | 0.6243814 | 0.8462024 | 0.8453511 | 0.8327967 | 0.7905058
412 | 59.05204 | 81.50066 | 77.55988 | 81.52451 | 0.6260498 | 0.8466408 | 0.8459072 | 0.833518 | 0.7911268
413 | 58.43677 | 81.5724 | 77.64498 | 81.63849 | 0.6277182 | 0.8470792 | 0.8464634 | 0.8342392 | 0.7917479
414 | 57.83135 | 81.55426 | 77.67811 | 81.66982 | 0.6288058 | 0.8475176 | 0.8470195 | 0.8349604 | 0.792369
415 | 57.24456 | 81.62123 | 77.75308 | 81.71278 | 0.6298783 | 0.847956 | 0.8475757 | 0.8356817 | 0.79299
416 | 56.68344 | 81.67478 | 77.82355 | 81.81705 | 0.6309509 | 0.8483944 | 0.8481318 | 0.8364029 | 0.7936111
417 | 56.12797 | 81.72169 | 77.89779 | 81.87713 | 0.6320234 | 0.8488328 | 0.8486273 | 0.8371242 | 0.7942322
418 | 55.60143 | 81.80991 | 77.96566 | 81.94867 | 0.633096 | 0.8493372 | 0.8488694 | 0.8378454 | 0.7948532
419 | 55.06441 | 81.86875 | 78.06168 | 82.03213 | 0.6341685 | 0.8499105 | 0.8491116 | 0.8385666 | 0.7954743
420 | 54.50712 | 81.91611 | 78.14232 | 82.08422 | 0.6352411 | 0.8504838 | 0.8493538 | 0.8392879 | 0.796195
421 | 53.939 | 81.93762 | 78.17381 | 82.15421 | 0.6363137 | 0.8510571 | 0.849596 | 0.84021 | 0.7969403
422 | 53.29604 | 81.99127 | 78.23049 | 82.18446 | 0.6373862 | 0.8516304 | 0.8498382 | 0.841306 | 0.7976855
423 | 52.67041 | 81.98471 | 78.2988 | 82.27003 | 0.6384588 | 0.852203 | 0.8500804 | 0.842402 | 0.7984308
424 | 52.03909 | 82.08058 | 78.3561 | 82.30763 | 0.6395313 | 0.8526171 | 0.8503226 | 0.843498 | 0.7991761
425 | 51.40182 | 82.12075 | 78.42897 | 82.34839 | 0.6405446 | 0.8530311 | 0.8505648 | 0.844594 | 0.7999214
426 | 50.77679 | 82.15078 | 78.47256 | 82.41812 | 0.6413349 | 0.8534451 | 0.850807 | 0.84569 | 0.8006667
427 | 50.10887 | 82.16763 | 78.52663 | 82.4548 | 0.6421252 | 0.8538592 | 0.8510492 | 0.846786 | 0.8014119
428 | 49.53837 | 82.25164 | 78.61158 | 82.51857 | 0.6429155 | 0.8542732 | 0.8512913 | 0.847882 | 0.8020733
429 | 48.96557 | 82.29542 | 78.67204 | 82.58039 | 0.6437058 | 0.8546873 | 0.8515335 | 0.848978 | 0.8025873
430 | 48.42676 | 82.34776 | 78.7245 | 82.6463 | 0.6444961 | 0.8551013 | 0.8518123 | 0.850074 | 0.8031013
431 | 47.90697 | 82.36014 | 78.73918 | 82.64338 | 0.6452864 | 0.8553459 | 0.8522719 | 0.85117 | 0.8036153
432 | 47.40618 | 82.40129 | 78.78001 | 82.67517 | 0.6460767 | 0.8553459 | 0.8527316 | 0.852266 | 0.8041293
433 | 46.89944 | 82.47209 | 78.89795 | 82.74632 | 0.6470662 | 0.8553459 | 0.8531913 | 0.853362 | 0.8046432
434 | 46.38928 | 82.46423 | 78.9012 | 82.7931 | 0.6487347 | 0.8553459 | 0.8536509 | 0.854458 | 0.8051572
435 | 45.91579 | 82.5355 | 78.94481 | 82.82988 | 0.6504031 | 0.8553459 | 0.8541106 | 0.8553842 | 0.8056712
436 | 45.45811 | 82.54155 | 78.97971 | 82.87482 | 0.6520715 | 0.8553459 | 0.8545703 | 0.8555856 | 0.8061852
437 | 44.96853 | 82.55251 | 79.0269 | 82.88513 | 0.6533488 | 0.8553811 | 0.8550299 | 0.855787 | 0.8066992
438 | 44.54184 | 82.6378 | 79.05986 | 82.97339 | 0.6541391 | 0.8558195 | 0.8554896 | 0.8559884 | 0.8072132
439 | 44.08196 | 82.63249 | 79.10233 | 83.00611 | 0.6549294 | 0.8562579 | 0.8559493 | 0.8561899 | 0.8077272
440 | 43.6535 | 82.68329 | 79.15552 | 83.03019 | 0.6557197 | 0.8566963 | 0.8564089 | 0.8563913 | 0.8082124
441 | 43.2145 | 82.69841 | 79.15865 | 83.07243 | 0.65651 | 0.8571347 | 0.8568686 | 0.8565927 | 0.808499
442 | 42.90245 | 82.74303 | 79.23019 | 83.11673 | 0.6573003 | 0.8575731 | 0.8573283 | 0.8567942 | 0.8087857
443 | 42.54765 | 82.77094 | 79.26073 | 83.13776 | 0.6580907 | 0.8580115 | 0.8577879 | 0.8569956 | 0.8090723
444 | 42.21352 | 82.78052 | 79.29678 | 83.17978 | 0.658881 | 0.8584499 | 0.8582476 | 0.857197 | 0.809359
445 | 41.97579 | 82.87101 | 79.40457 | 83.26258 | 0.6601735 | 0.8589413 | 0.8587073 | 0.8573984 | 0.8096456
446 | 41.78137 | 82.93666 | 79.43989 | 83.28877 | 0.6620505 | 0.8594382 | 0.8591669 | 0.8575999 | 0.8099323
447 | 41.55671 | 82.90778 | 79.4025 | 83.26043 | 0.6639274 | 0.859935 | 0.8596266 | 0.8578013 | 0.8102189
448 | 41.51313 | 82.94172 | 79.46152 | 83.32329 | 0.6656151 | 0.8604319 | 0.8600863 | 0.8580027 | 0.8105056
449 | 41.4552 | 82.87864 | 79.41997 | 83.24383 | 0.6656151 | 0.8609287 | 0.8605459 | 0.8582041 | 0.8107922
450 | 41.54386 | 82.95115 | 79.46669 | 83.31674 | 0.6656151 | 0.8614256 | 0.8610056 | 0.8584056 | 0.8110789
451 | 41.70964 | 82.9591 | 79.50527 | 83.35441 | 0.6656151 | 0.8616352 | 0.8611987 | 0.8584906 | 0.8110789
452 | 41.96871 | 83.05476 | 79.5316 | 83.39306 | 0.6656151 | 0.8616352 | 0.8611987 | 0.8584906 | 0.8110789
453 | 42.32664 | 83.10235 | 79.63874 | 83.4229 | 0.6656151 | 0.8616352 | 0.8611987 | 0.8584906 | 0.8110789
454 | 42.76427 | 83.14197 | 79.69344 | 83.50729 | 0.6656151 | 0.8616352 | 0.8611987 | 0.8584906 | 0.8110789
455 | 43.31158 | 83.16996 | 79.73578 | 83.55293 | 0.6656151 | 0.8616352 | 0.8611987 | 0.8584906 | 0.8110789
456 | 43.95057 | 83.18442 | 79.76055 | 83.59815 | 0.6656151 | 0.8616352 | 0.8611987 | 0.8584906 | 0.8110789
457 | 44.69154 | 83.15724 | 79.77662 | 83.56691 | 0.6656151 | 0.8616352 | 0.8611987 | 0.8584906 | 0.8110789
458 | 45.59461 | 83.25373 | 79.83819 | 83.63018 | 0.6656151 | 0.8616352 | 0.8611987 | 0.8584906 | 0.8110789
459 | 46.58606 | 83.24023 | 79.84624 | 83.64705 | 0.6656151 | 0.8616352 | 0.8611987 | 0.8584906 | 0.8110789
460 | 47.68904 | 83.27182 | 79.86838 | 83.63284 | 0.6656151 | 0.8616352 | 0.8611987 | 0.8584906 | 0.8110789
461 | 48.91272 | 83.31427 | 79.93955 | 83.71426 | 0.6656151 | 0.8616352 | 0.8611987 | 0.8584906 | 0.8110789
462 | 50.21476 | 83.33666 | 79.94025 | 83.71706 | 0.6656151 | 0.8616352 | 0.8611987 | 0.8584906 | 0.8110789
463 | 51.6084 | 83.34763 | 79.98743 | 83.72836 | 0.6656151 | 0.8616352 | 0.8611987 | 0.8584906 | 0.8110789
464 | 53.03883 | 83.38478 | 80.00759 | 83.76863 | 0.6656151 | 0.8616352 | 0.8611987 | 0.8584906 | 0.8110789
465 | 54.56438 | 83.39072 | 80.04713 | 83.79884 | 0.6656151 | 0.8616352 | 0.8611987 | 0.8584906 | 0.8110789
466 | 56.11283 | 83.43254 | 80.06371 | 83.81243 | 0.6656151 | 0.8616352 | 0.8611987 | 0.8584906 | 0.8110789
467 | 57.71996 | 83.39086 | 80.11624 | 83.832 | 0.6656151 | 0.8616352 | 0.8611987 | 0.8584906 | 0.8110789
468 | 59.35945 | 83.41669 | 80.14744 | 83.75406 | 0.6656151 | 0.8616352 | 0.8611987 | 0.8584906 | 0.8110789
469 | 61.01116 | 83.4999 | 80.20296 | 83.82584 | 0.6656151 | 0.8616352 | 0.8611987 | 0.8584906 | 0.8110789
470 | 62.61243 | 83.47507 | 80.15353 | 83.81918 | 0.6656151 | 0.8616352 | 0.8611987 | 0.8584906 | 0.8110789
471 | 64.1897 | 83.54615 | 80.21043 | 83.85834 | 0.6656151 | 0.8616352 | 0.8611987 | 0.8584906 | 0.8110789
472 | 65.74678 | 83.55505 | 80.22749 | 83.86522 | 0.6656151 | 0.8616352 | 0.8611987 | 0.8584906 | 0.8110789
473 | 67.1715 | 83.56044 | 80.24406 | 83.88377 | 0.6656151 | 0.8616352 | 0.8611987 | 0.8584906 | 0.8110789
474 | 68.62326 | 83.59208 | 80.23059 | 83.87819 | 0.6656151 | 0.8616352 | 0.8611987 | 0.8584906 | 0.8110789
475 | 69.97598 | 83.6542 | 80.30534 | 83.90112 | 0.6656151 | 0.8616352 | 0.8611987 | 0.8584906 | 0.8110789
476 | 71.2269 | 83.68763 | 80.33165 | 83.92551 | 0.6656151 | 0.8616352 | 0.8611987 | 0.8584906 | 0.8110789
477 | 72.43815 | 83.76356 | 80.39709 | 83.95538 | 0.6656151 | 0.8616352 | 0.8611987 | 0.8584906 | 0.8110789
478 | 73.46292 | 83.75037 | 80.40268 | 83.9722 | 0.6656151 | 0.8616352 | 0.8611987 | 0.8584906 | 0.8110789
479 | 74.49093 | 83.78903 | 80.42326 | 83.94009 | 0.6656151 | 0.8616352 | 0.8611987 | 0.8584906 | 0.8110789
480 | 75.38506 | 83.82647 | 80.42891 | 83.98957 | 0.6656151 | 0.8616352 | 0.8611987 | 0.8584906 | 0.8110789
481 | 76.27427 | 83.84384 | 80.51173 | 83.99843 | 0.6656151 | 0.8616352 | 0.8611987 | 0.8584906 | 0.8110789
482 | 76.98436 | 83.84949 | 80.48669 | 84.00799 | 0.6656151 | 0.8616352 | 0.8611987 | 0.8584906 | 0.8110789
483 | 77.60219 | 83.90051 | 80.54588 | 84.03816 | 0.6656151 | 0.8616352 | 0.8611987 | 0.8584906 | 0.8110789
484 | 78.28916 | 83.95855 | 80.56736 | 84.07771 | 0.6656151 | 0.8616352 | 0.8611987 | 0.8584906 | 0.8110789
485 | 78.75763 | 83.97292 | 80.59912 | 84.04206 | 0.6656151 | 0.8616352 | 0.8611987 | 0.8584906 | 0.8110789
486 | 79.21024 | 84.00275 | 80.64654 | 84.09598 | 0.6656151 | 0.8616352 | 0.8611987 | 0.8584906 | 0.8110789
487 | 79.64037 | 84.03109 | 80.68773 | 84.14416 | 0.6656151 | 0.8616352 | 0.8611987 | 0.8584906 | 0.8110789
488 | 79.96354 | 84.06359 | 80.67188 | 84.12258 | 0.6656151 | 0.8616352 | 0.8611987 | 0.8584906 | 0.8110789
489 | 80.27023 | 84.05499 | 80.69641 | 84.14285 | 0.6656151 | 0.8616352 | 0.8611987 | 0.8584906 | 0.8110789
490 | 80.53616 | 84.05822 | 80.71661 | 84.17616 | 0.6656151 | 0.8616352 | 0.8611987 | 0.8584906 | 0.8110789
491 | 80.71698 | 84.0595 | 80.71939 | 84.15238 | 0.6656151 | 0.8616352 | 0.8611987 | 0.8584906 | 0.8110789
492 | 80.94183 | 84.0537 | 80.70571 | 84.1738 | 0.6656151 | 0.8616352 | 0.8611987 | 0.8584906 | 0.8110789
493 | 81.10371 | 84.10749 | 80.78537 | 84.21137 | 0.6656151 | 0.8616352 | 0.8611987 | 0.8584906 | 0.8110789
494 | 81.23233 | 84.08984 | 80.77593 | 84.20734 | 0.6656151 | 0.8616352 | 0.8611987 | 0.8584906 | 0.8110789
495 | 81.32959 | 84.08767 | 80.76646 | 84.21209 | 0.6656151 | 0.8616352 | 0.8611987 | 0.8584906 | 0.8110789
496 | 81.42527 | 84.10876 | 80.77767 | 84.26014 | 0.6656151 | 0.8616352 | 0.8611987 | 0.8584906 | 0.8110789
497 | 81.56145 | 84.11792 | 80.82016 | 84.23171 | 0.6656151 | 0.8616352 | 0.8611987 | 0.8584906 | 0.8110789
498 | 81.58233 | 84.0867 | 80.79315 | 84.23712 | 0.6656151 | 0.8616352 | 0.8611987 | 0.8584906 | 0.8110789
499 | 81.60808 | 84.10625 | 80.82461 | 84.27322 | 0.6656151 | 0.8616352 | 0.8611987 | 0.8584906 | 0.8110789
500 | 81.75243 | 84.13935 | 80.86008 | 84.31368 | 0.6656151 | 0.8616352 | 0.8611987 | 0.8584906 | 0.8110789
501 | 81.75162 | 84.09501 | 80.84172 | 84.25728 | 0.6656151 | 0.8616352 | 0.8611987 | 0.8584906 | 0.8110789
502 | 81.81401 | 84.17241 | 80.87224 | 84.30093 | 0.6656151 | 0.8616352 | 0.8611987 | 0.8584906 | 0.8110789
503 | 81.79764 | 84.10829 | 80.84919 | 84.26948 | 0.6656151 | 0.8616352 | 0.8611987 | 0.8584906 | 0.8110789
504 | 81.83802 | 84.17153 | 80.88523 | 84.27815 | 0.6656151 | 0.8616352 | 0.8611987 | 0.8584906 | 0.8110789
505 | 81.87599 | 84.18039 | 80.92872 | 84.32785 | 0.6656151 | 0.8616352 | 0.8611987 | 0.8584906 | 0.8110789
506 | 81.85635 | 84.1339 | 80.91752 | 84.31715 | 0.6656151 | 0.8616352 | 0.8611987 | 0.8584906 | 0.8110789
507 | 81.89249 | 84.19646 | 80.92057 | 84.33464 | 0.6656151 | 0.8616352 | 0.8611987 | 0.8584906 | 0.8110789
508 | 81.87963 | 84.17715 | 80.91178 | 84.33837 | 0.6656151 | 0.8616352 | 0.8611987 | 0.8584906 | 0.8110789
509 | 81.94506 | 84.22148 | 80.93752 | 84.33928 | 0.6656151 | 0.8616352 | 0.8611987 | 0.8584906 | 0.8110789
510 | 81.92843 | 84.2235 | 80.94287 | 84.38531 | 0.6656151 | 0.8616352 | 0.8611987 | 0.8584906 | 0.8110789
511 | 81.92164 | 84.2482 | 80.97433 | 84.36393 | 0.6656151 | 0.8616352 | 0.8611987 | 0.8584906 | 0.8110789
512 | 81.94569 | 84.26938 | 80.99978 | 84.38509 | 0.6656151 | 0.8616352 | 0.8611987 | 0.8584906 | 0.8110789
513 | 81.83967 | 84.2442 | 80.99947 | 84.36569 | 0.6656151 | 0.8616352 | 0.8611987 | 0.8584906 | 0.8110789
514 | 81.85448 | 84.29227 | 81.04915 | 84.43228 | 0.6656151 | 0.8616352 | 0.8611987 | 0.8584906 | 0.8110789
515 | 81.86922 | 84.28958 | 81.01999 | 84.4183 | 0.6656151 | 0.8616352 | 0.8611987 | 0.8584906 | 0.8110789
516 | 81.82418 | 84.29558 | 81.0427 | 84.41341 | 0.6656151 | 0.8616352 | 0.8611987 | 0.8584906 | 0.8110789
517 | 81.80162 | 84.29589 | 81.04937 | 84.41909 | 0.6656151 | 0.8616352 | 0.8611987 | 0.8584906 | 0.8110789
518 | 81.78955 | 84.33233 | 81.0691 | 84.45637 | 0.6656151 | 0.8616352 | 0.8611987 | 0.8584906 | 0.8110789
519 | 81.79089 | 84.34678 | 81.1231 | 84.44872 | 0.6656151 | 0.8616352 | 0.8611987 | 0.8584906 | 0.8110789
520 | 81.83386 | 84.42877 | 81.11828 | 84.49544 | 0.6656151 | 0.8616352 | 0.8611987 | 0.8584906 | 0.8110789
521 | 81.74286 | 84.40592 | 81.13532 | 84.47887 | 0.6656151 | 0.8616352 | 0.8611987 | 0.8584906 | 0.8110789
522 | 81.67986 | 84.39639 | 81.12362 | 84.48313 | 0.6656151 | 0.8616352 | 0.8611987 | 0.8584906 | 0.8110789
523 | 81.70704 | 84.44597 | 81.156 | 84.50884 | 0.6656151 | 0.8616352 | 0.8611987 | 0.8584906 | 0.8110789
524 | 81.61671 | 84.45188 | 81.20095 | 84.50329 | 0.6656151 | 0.8616352 | 0.8611987 | 0.8584906 | 0.8110789
525 | 81.67669 | 84.48248 | 81.20459 | 84.50891 | 0.6656151 | 0.8616352 | 0.8611987 | 0.8584906 | 0.8110789
526 | 81.63122 | 84.51011 | 81.23334 | 84.53162 | 0.6656151 | 0.8616352 | 0.8611987 | 0.8584906 | 0.8110789
527 | 81.6452 | 84.52437 | 81.28676 | 84.56456 | 0.6656151 | 0.8616352 | 0.8611987 | 0.8584906 | 0.8110789
528 | 81.62096 | 84.64189 | 81.33878 | 84.58654 | 0.6656151 | 0.8616352 | 0.8611987 | 0.8584906 | 0.8110789
529 | 81.54263 | 84.60669 | 81.33053 | 84.58103 | 0.6656151 | 0.8616352 | 0.8611987 | 0.8584906 | 0.8110789
530 | 81.55779 | 84.62263 | 81.34584 | 84.58961 | 0.6656151 | 0.8616352 | 0.8611987 | 0.8584906 | 0.8110789
531 | 81.53694 | 84.65479 | 81.32772 | 84.58318 | 0.6656151 | 0.8616352 | 0.8611987 | 0.8584906 | 0.8110789
532 | 81.5455 | 84.74912 | 81.38658 | 84.61451 | 0.6656151 | 0.8616352 | 0.8611987 | 0.8584906 | 0.8110789
533 | 81.46502 | 84.76994 | 81.45524 | 84.66014 | 0.6656151 | 0.8616352 | 0.8611987 | 0.8584906 | 0.8110789
534 | 81.40907 | 84.80629 | 81.48375 | 84.67266 | 0.6656151 | 0.8616352 | 0.8611987 | 0.8584906 | 0.8110789
535 | 81.38101 | 84.78638 | 81.47059 | 84.70327 | 0.6656151 | 0.8616352 | 0.8611987 | 0.8584906 | 0.8110789
536 | 81.36392 | 84.8853 | 81.54583 | 84.70766 | 0.6656151 | 0.8616352 | 0.8611987 | 0.8584906 | 0.8110789
537 | 81.29032 | 84.89149 | 81.52503 | 84.70727 | 0.6656151 | 0.8616352 | 0.8611987 | 0.8584906 | 0.8110789
538 | 81.29516 | 84.93069 | 81.58759 | 84.72739 | 0.6656151 | 0.8616352 | 0.8611987 | 0.8584906 | 0.8110789
539 | 81.17297 | 84.91389 | 81.56503 | 84.69429 | 0.6656151 | 0.8616352 | 0.8611987 | 0.8584906 | 0.8110789
540 | 81.18677 | 84.99905 | 81.64423 | 84.74524 | 0.6656151 | 0.8616352 | 0.8611987 | 0.8584906 | 0.8110789
541 | 81.10267 | 84.94723 | 81.61813 | 84.71133 | 0.6656151 | 0.8616352 | 0.8611987 | 0.8584906 | 0.8110789
542 | 81.00281 | 84.97255 | 81.67119 | 84.69618 | 0.6656151 | 0.8616352 | 0.8611987 | 0.8584906 | 0.8110789
543 | 80.97969 | 84.98182 | 81.70115 | 84.70324 | 0.6656151 | 0.8616352 | 0.8611987 | 0.8584906 | 0.8110789
544 | 80.8815 | 85.02356 | 81.69005 | 84.71067 | 0.6656151 | 0.8616352 | 0.8611987 | 0.8584906 | 0.8110789
545 | 80.73578 | 85.02995 | 81.67692 | 84.68843 | 0.6656151 | 0.8616352 | 0.8611987 | 0.8584906 | 0.8110789
546 | 80.64538 | 85.07168 | 81.67913 | 84.73239 | 0.6656151 | 0.8616352 | 0.8611987 | 0.8584906 | 0.8110789
547 | 80.47097 | 85.03724 | 81.673 | 84.66532 | 0.6656151 | 0.8616352 | 0.8611987 | 0.8584906 | 0.8110789
548 | 80.36133 | 85.10291 | 81.6813 | 84.68835 | 0.6656151 | 0.8616352 | 0.8611987 | 0.8584906 | 0.8110789
549 | 80.23313 | 85.14092 | 81.71455 | 84.75507 | 0.6656151 | 0.8616352 | 0.8611987 | 0.8584906 | 0.8110789
550 | 79.99994 | 85.08888 | 81.6758 | 84.69508 | 0.6656151 | 0.8616352 | 0.8611987 | 0.8584906 | 0.8110789
551 | 79.84824 | 85.18303 | 81.78415 | 84.75311 | 0.6656151 | 0.8616352 | 0.8611987 | 0.8584906 | 0.8110789
552 | 79.56149 | 85.11192 | 81.73554 | 84.74202 | 0.6656151 | 0.8616352 | 0.8611987 | 0.8584906 | 0.8110789
553 | 79.34921 | 85.17217 | 81.77345 | 84.75468 | 0.6656151 | 0.8616352 | 0.8611987 | 0.8584906 | 0.8110789
554 | 79.08484 | 85.21902 | 81.80977 | 84.77334 | 0.6656151 | 0.8616352 | 0.8611987 | 0.8584906 | 0.8110789
555 | 78.76935 | 85.20683 | 81.84133 | 84.79326 | 0.6656151 | 0.8616352 | 0.8611987 | 0.8584906 | 0.8110789
556 | 78.46051 | 85.19772 | 81.78552 | 84.7859 | 0.6656151 | 0.8616352 | 0.8611987 | 0.8584906 | 0.8110789
557 | 78.15866 | 85.22665 | 81.8488 | 84.81502 | 0.6656151 | 0.8616352 | 0.8611987 | 0.8584906 | 0.8110789
558 | 77.8429 | 85.22343 | 81.85547 | 84.81085 | 0.6656151 | 0.8616352 | 0.8611987 | 0.8584906 | 0.8110789
559 | 77.47304 | 85.21927 | 81.89699 | 84.83123 | 0.6656151 | 0.8616352 | 0.8611987 | 0.8584906 | 0.8110789
560 | 77.16024 | 85.22066 | 81.91695 | 84.81693 | 0.6656151 | 0.8616352 | 0.8611987 | 0.8584906 | 0.8110789
561 | 76.90188 | 85.24867 | 81.95689 | 84.8394 | 0.6656151 | 0.8616352 | 0.8611987 | 0.8584906 | 0.8110789
562 | 76.56844 | 85.22788 | 81.9481 | 84.89233 | 0.6656151 | 0.8616352 | 0.8611987 | 0.8584906 | 0.8110789
563 | 76.38637 | 85.21649 | 81.9603 | 84.91344 | 0.6656151 | 0.8616352 | 0.8611987 | 0.8584906 | 0.8110789
564 | 76.1497 | 85.23663 | 81.94971 | 84.8834 | 0.6656151 | 0.8616352 | 0.8611987 | 0.8584906 | 0.8110789
565 | 76.02572 | 85.28345 | 81.99484 | 85.00137 | 0.6656151 | 0.8616352 | 0.8611987 | 0.8584906 | 0.8110789
566 | 75.90379 | 85.26775 | 82.00059 | 84.95987 | 0.6656151 | 0.8616352 | 0.8611987 | 0.8584906 | 0.8110789
567 | 75.76722 | 85.26393 | 82.02595 | 84.94432 | 0.6656151 | 0.8616352 | 0.8611987 | 0.8584906 | 0.8110789
568 | 75.68423 | 85.24162 | 82.0117 | 84.97603 | 0.6656151 | 0.8616352 | 0.8611987 | 0.8584906 | 0.8110789
569 | 75.52231 | 85.15753 | 81.98333 | 84.88976 | 0.6656151 | 0.8616352 | 0.8611987 | 0.8584906 | 0.8110789
570 | 75.46062 | 85.14582 | 81.99746 | 84.92884 | 0.6656151 | 0.8616352 | 0.8611987 | 0.8584906 | 0.8110789
571 | 75.35485 | 85.10412 | 81.97894 | 84.91514 | 0.6656151 | 0.8616352 | 0.8611987 | 0.8584906 | 0.8110789
572 | 75.2825 | 85.10746 | 82.00108 | 84.95741 | 0.6656151 | 0.8616352 | 0.8611987 | 0.8584906 | 0.8110789
573 | 75.1839 | 85.06738 | 81.97524 | 84.94334 | 0.6656151 | 0.8616352 | 0.8611987 | 0.8584906 | 0.8110789
574 | 75.10716 | 85.09138 | 82.01982 | 85.034 | 0.6656151 | 0.8616352 | 0.8611987 | 0.8584906 | 0.8110789
575 | 74.88488 | 85.03227 | 82.01852 | 84.9606 | 0.6656151 | 0.8616352 | 0.8611987 | 0.8584906 | 0.8110789
576 | 74.68702 | 85.02029 | 81.97586 | 84.96143 | 0.6656151 | 0.8616352 | 0.8611987 | 0.8584906 | 0.8110789
577 | 74.5068 | 84.99781 | 82.02147 | 84.98304 | 0.6656151 | 0.8616352 | 0.8611987 | 0.8584906 | 0.8110789
578 | 74.25399 | 84.97533 | 82.04599 | 85.02823 | 0.6656151 | 0.8616352 | 0.8611987 | 0.8584906 | 0.8110789
579 | 73.89811 | 84.93273 | 82.0172 | 84.98711 | 0.6656151 | 0.8616352 | 0.8611987 | 0.8584906 | 0.8110789
580 | 73.59707 | 84.93839 | 82.04031 | 85.01353 | 0.6656151 | 0.8616352 | 0.8611987 | 0.8584906 | 0.8110789
581 | 73.22378 | 84.89059 | 82.03713 | 84.99576 | 0.6656151 | 0.8616352 | 0.8611987 | 0.8584906 | 0.8110789
582 | 72.91931 | 84.91103 | 82.04686 | 85.02185 | 0.6656151 | 0.8616352 | 0.8611987 | 0.8584906 | 0.8110789
583 | 72.58484 | 84.86436 | 82.05292 | 85.00442 | 0.6656151 | 0.8616352 | 0.8611987 | 0.8584906 | 0.8110789
584 | 72.27095 | 84.88811 | 82.10753 | 85.01777 | 0.6656151 | 0.8616352 | 0.8611987 | 0.8584906 | 0.8110789
585 | 72.11092 | 84.87947 | 82.08663 | 85.03962 | 0.6656151 | 0.8616352 | 0.8611987 | 0.8584906 | 0.8110789
586 | 71.78378 | 84.88899 | 82.05627 | 85.05434 | 0.6656151 | 0.8616352 | 0.8611987 | 0.8584906 | 0.8110789
587 | 71.59246 | 84.85994 | 82.10422 | 85.04366 | 0.6656151 | 0.8616352 | 0.8611987 | 0.8584906 | 0.8110789
588 | 71.40132 | 84.82642 | 82.08282 | 85.05241 | 0.6656151 | 0.8616352 | 0.8611987 | 0.8584906 | 0.8110789
589 | 71.18666 | 84.87359 | 82.12093 | 85.05034 | 0.6656151 | 0.8616352 | 0.8611987 | 0.8584906 | 0.8110789
590 | 70.96096 | 84.8622 | 82.10188 | 85.09066 | 0.6656151 | 0.8616352 | 0.8611987 | 0.8584906 | 0.8110789
591 | 70.66584 | 84.83557 | 82.11956 | 85.0739 | 0.6656151 | 0.8616352 | 0.8611987 | 0.8584906 | 0.8110789
592 | 70.33898 | 84.86927 | 82.17814 | 85.07148 | 0.6656151 | 0.8616352 | 0.8611987 | 0.8584906 | 0.8110789
593 | 69.89347 | 84.88272 | 82.18759 | 85.10488 | 0.6656151 | 0.8616352 | 0.8611987 | 0.8584906 | 0.8110789
594 | 69.35512 | 84.92449 | 82.19932 | 85.13496 | 0.6656151 | 0.8616352 | 0.8611987 | 0.8584906 | 0.8110789
595 | 68.56961 | 84.86186 | 82.18461 | 85.09352 | 0.6656151 | 0.8616352 | 0.8611987 | 0.8584906 | 0.8110789
596 | 67.70032 | 84.89766 | 82.18525 | 85.12267 | 0.6656151 | 0.8616352 | 0.8611987 | 0.8584906 | 0.8110789
597 | 66.66564 | 84.94754 | 82.22999 | 85.17387 | 0.6656151 | 0.8616352 | 0.8611987 | 0.8584906 | 0.8110789
598 | 65.44858 | 84.9473 | 82.2328 | 85.15908 | 0.6656151 | 0.8616352 | 0.8611987 | 0.8584906 | 0.8110789
599 | 64.03328 | 84.96603 | 82.16776 | 85.14992 | 0.6656151 | 0.8616352 | 0.8611987 | 0.8584906 | 0.8110789
600 | 62.48237 | 85.00478 | 82.19792 | 85.15653 | 0.6656151 | 0.8616352 | 0.8611987 | 0.8584906 | 0.8110789
601 | 60.74319 | 85.01689 | 82.19593 | 85.14667 | 0.6656151 | 0.8616352 | 0.8611987 | 0.8584906 | 0.8110789
602 | 58.89261 | 85.01548 | 82.22192 | 85.18392 | 0.6656151 | 0.8616352 | 0.8611987 | 0.8584906 | 0.8110789
603 | 56.93186 | 85.0541 | 82.24416 | 85.23498 | 0.6656151 | 0.8616352 | 0.8611987 | 0.8584906 | 0.8110789
604 | 54.81203 | 85.07507 | 82.24637 | 85.20809 | 0.6656151 | 0.8616352 | 0.8611987 | 0.8584906 | 0.8110789
605 | 52.69557 | 85.07218 | 82.24228 | 85.17786 | 0.6656151 | 0.8616352 | 0.8611987 | 0.8584906 | 0.8110789
606 | 50.65044 | 85.12154 | 82.26684 | 85.26845 | 0.6656151 | 0.8616352 | 0.8611987 | 0.8584906 | 0.8110789
607 | 48.8508 | 85.09324 | 82.24716 | 85.26805 | 0.6656151 | 0.8616352 | 0.8611987 | 0.8584906 | 0.8110789
608 | 47.42452 | 85.12819 | 82.28001 | 85.24406 | 0.6656151 | 0.8616352 | 0.8611987 | 0.8584906 | 0.8110789
609 | 46.38322 | 85.11605 | 82.30877 | 85.25974 | 0.6656151 | 0.8616352 | 0.8611987 | 0.8584906 | 0.8110789
610 | 45.85268 | 85.15955 | 82.33928 | 85.27236 | 0.6656151 | 0.8616352 | 0.8611987 | 0.8584906 | 0.8110789
611 | 45.77928 | 85.11514 | 82.30651 | 85.28657 | 0.6656151 | 0.8616352 | 0.8611987 | 0.8584906 | 0.8110789
612 | 46.13782 | 85.12453 | 82.32313 | 85.30495 | 0.6656151 | 0.8616352 | 0.8611987 | 0.8584906 | 0.8110789
613 | 46.83988 | 85.17664 | 82.33602 | 85.29961 | 0.6656151 | 0.8616352 | 0.8611987 | 0.8584906 | 0.8110789
614 | 47.68527 | 85.15843 | 82.33742 | 85.29337 | 0.6656151 | 0.8616352 | 0.8611987 | 0.8584906 | 0.8110789
615 | 48.76647 | 85.13694 | 82.37863 | 85.33795 | 0.6656151 | 0.8616352 | 0.8611987 | 0.8584906 | 0.8110789
616 | 49.84328 | 85.111 | 82.3311 | 85.30079 | 0.6656151 | 0.8616352 | 0.8611987 | 0.8584906 | 0.8110789
617 | 50.93784 | 85.13845 | 82.39525 | 85.31078 | 0.6656151 | 0.8616352 | 0.8611987 | 0.8584906 | 0.8110789
618 | 51.98028 | 85.12335 | 82.41278 | 85.33013 | 0.6656151 | 0.8616352 | 0.8611987 | 0.8584906 | 0.8110789
619 | 52.9905 | 85.09495 | 82.42998 | 85.32244 | 0.6656151 | 0.8616352 | 0.8611987 | 0.8584906 | 0.8110789
620 | 53.9418 | 85.11377 | 82.43887 | 85.39002 | 0.6656151 | 0.8616352 | 0.8611987 | 0.8584906 | 0.8110789
621 | 54.85087 | 85.0551 | 82.46855 | 85.34511 | 0.6656151 | 0.8616352 | 0.8611987 | 0.8584906 | 0.8110789
622 | 55.68826 | 85.11207 | 82.46621 | 85.34329 | 0.6656151 | 0.8616352 | 0.8611987 | 0.8584906 | 0.8110789
623 | 56.48047 | 85.08596 | 82.5049 | 85.36036 | 0.6656151 | 0.8616352 | 0.8611987 | 0.8584906 | 0.8110789
624 | 57.21868 | 85.04207 | 82.47345 | 85.35567 | 0.6656151 | 0.8616352 | 0.8611987 | 0.8584906 | 0.8110789
625 | 57.89423 | 84.99596 | 82.48623 | 85.35961 | 0.6656151 | 0.8616352 | 0.8611987 | 0.8584906 | 0.8110789
626 | 58.56189 | 85.01695 | 82.53688 | 85.38093 | 0.6656151 | 0.8616352 | 0.8611987 | 0.8584906 | 0.8110789
627 | 59.16482 | 85.02225 | 82.55706 | 85.41587 | 0.6656151 | 0.8616352 | 0.8611987 | 0.8584906 | 0.8110789
628 | 59.64614 | 85.00388 | 82.58773 | 85.42357 | 0.6656151 | 0.8616352 | 0.8611987 | 0.8584906 | 0.8110789
629 | 60.00424 | 84.92994 | 82.56657 | 85.37774 | 0.6656151 | 0.8616352 | 0.8611987 | 0.8584906 | 0.8110789
630 | 60.29805 | 84.99057 | 82.60875 | 85.42547 | 0.6656151 | 0.8616352 | 0.8611987 | 0.8584906 | 0.8110789
631 | 60.4374 | 84.92934 | 82.61576 | 85.40336 | 0.6656151 | 0.8616352 | 0.8611987 | 0.8584906 | 0.8110789
632 | 60.40585 | 84.95812 | 82.64797 | 85.42658 | 0.6656151 | 0.8616352 | 0.8611987 | 0.8584906 | 0.8110789
633 | 60.27099 | 84.93426 | 82.70579 | 85.42129 | 0.6656151 | 0.8616352 | 0.8611987 | 0.8584906 | 0.8110789
634 | 59.93313 | 84.90584 | 82.67617 | 85.43877 | 0.6656151 | 0.8616352 | 0.8611987 | 0.8584906 | 0.8110789
635 | 59.48495 | 84.96866 | 82.78424 | 85.46855 | 0.6656151 | 0.8616352 | 0.8611987 | 0.8584906 | 0.8110789
636 | 58.8343 | 84.95959 | 82.74819 | 85.4514 | 0.6656151 | 0.8616352 | 0.8611987 | 0.8584906 | 0.8110789
637 | 58.07538 | 84.98963 | 82.76898 | 85.5182 | 0.6656151 | 0.8616352 | 0.8611987 | 0.8584906 | 0.8110789
638 | 57.20822 | 85.07251 | 82.77128 | 85.49187 | 0.6656151 | 0.8616352 | 0.8611987 | 0.8584906 | 0.8110789
639 | 56.21548 | 85.05987 | 82.71882 | 85.44142 | 0.6656151 | 0.8616352 | 0.8611987 | 0.8584906 | 0.8110789
640 | 55.12965 | 85.02441 | 82.76707 | 85.48606 | 0.6656151 | 0.8616352 | 0.8611987 | 0.8584906 | 0.8110789
641 | 54.12564 | 85.04843 | 82.81434 | 85.52618 | 0.6656151 | 0.8616352 | 0.8611987 | 0.8584906 | 0.8110789
642 | 53.04364 | 85.06925 | 82.77843 | 85.53758 | 0.6656151 | 0.8616352 | 0.8611987 | 0.8584906 | 0.8110789
643 | 52.06818 | 85.13963 | 82.78264 | 85.5222 | 0.6656151 | 0.8616352 | 0.8611987 | 0.8584906 | 0.8110789
644 | 51.18489 | 85.15233 | 82.83059 | 85.56079 | 0.6656151 | 0.8616352 | 0.8611987 | 0.8584906 | 0.8110789
645 | 50.49426 | 85.20178 | 82.8347 | 85.57416 | 0.6656151 | 0.8616352 | 0.8611987 | 0.8584906 | 0.8110789
646 | 49.94003 | 85.22073 | 82.87895 | 85.60367 | 0.6656151 | 0.8616352 | 0.8611987 | 0.8584906 | 0.8110789
647 | 49.55379 | 85.22563 | 82.82185 | 85.58315 | 0.6656151 | 0.8616352 | 0.8611987 | 0.8584906 | 0.8110789
648 | 49.44838 | 85.3288 | 82.88985 | 85.61341 | 0.6656151 | 0.8616352 | 0.8611987 | 0.8584906 | 0.8110789
649 | 49.4273 | 85.35712 | 82.90188 | 85.63828 | 0.6656151 | 0.8616352 | 0.8611987 | 0.8584906 | 0.8110789
650 | 49.54742 | 85.41791 | 82.86442 | 85.64142 | 0.6656151 | 0.8616352 | 0.8611987 | 0.8584906 | 0.8110789
651 | 49.75039 | 85.44942 | 82.93061 | 85.66637 | 0.6656151 | 0.8616352 | 0.8611987 | 0.8584906 | 0.8110789
652 | 49.93674 | 85.48497 | 82.91459 | 85.64468 | 0.6656151 | 0.8616352 | 0.8611987 | 0.8584906 | 0.8110789
653 | 50.12852 | 85.57703 | 82.96103 | 85.70142 | 0.6656151 | 0.8616352 | 0.8611987 | 0.8584906 | 0.8110789
654 | 50.12398 | 85.60483 | 82.9542 | 85.73861 | 0.6656151 | 0.8616352 | 0.8611987 | 0.8584906 | 0.8110789
655 | 49.93114 | 85.62632 | 82.95809 | 85.70776 | 0.6656151 | 0.8616352 | 0.8611987 | 0.8584906 | 0.8110789
656 | 49.46525 | 85.66129 | 82.98149 | 85.72397 | 0.6656151 | 0.8616352 | 0.8611987 | 0.8584906 | 0.8110789
657 | 48.69422 | 85.69694 | 83.00224 | 85.77567 | 0.6656151 | 0.8616352 | 0.8611987 | 0.8584906 | 0.8110789
658 | 47.56321 | 85.78749 | 83.03893 | 85.78509 | 0.6656151 | 0.8616352 | 0.8611987 | 0.8584906 | 0.8110789
659 | 46.01683 | 85.78925 | 83.03774 | 85.77019 | 0.6656151 | 0.8616352 | 0.8611987 | 0.8584906 | 0.8110789
660 | 44.09309 | 85.88961 | 83.07177 | 85.82023 | 0.6656151 | 0.8616352 | 0.8611987 | 0.8584906 | 0.8110789
661 | 41.70561 | 85.90234 | 83.08675 | 85.81538 | 0.6656151 | 0.8616352 | 0.8611987 | 0.8584906 | 0.8110789
662 | 38.97066 | 85.97665 | 83.14103 | 85.86851 | 0.6656151 | 0.8616352 | 0.8611987 | 0.8584906 | 0.8110789
663 | 35.76493 | 85.94799 | 83.1437 | 85.83744 | 0.6656151 | 0.8616352 | 0.8611987 | 0.8584906 | 0.8110789
664 | 32.25772 | 86.02238 | 83.14444 | 85.89486 | 0.6656151 | 0.8616352 | 0.8611987 | 0.8584906 | 0.8110789
665 | 28.44007 | 86.02588 | 83.13276 | 85.94376 | 0.6656151 | 0.8616352 | 0.8611987 | 0.8584906 | 0.8110789
666 | 24.49082 | 86.13787 | 83.15723 | 85.96039 | 0.6656151 | 0.8616352 | 0.8611987 | 0.8584906 | 0.8110789
667 | 20.58033 | 86.15862 | 83.18271 | 85.94869 | 0.6656151 | 0.8616352 | 0.8611987 | 0.8584906 | 0.8110789
668 | 16.84479 | 86.15944 | 83.14036 | 85.97475 | 0.6656151 | 0.8616352 | 0.8611987 | 0.8584906 | 0.8110789
669 | 13.47344 | 86.1519 | 83.12616 | 85.9858 | 0.6656151 | 0.8616352 | 0.8611987 | 0.8584906 | 0.8110789
670 | 10.57263 | 86.23837 | 83.16035 | 86.00723 | 0.6656151 | 0.8616352 | 0.8611987 | 0.8584906 | 0.8110789
671 | 8.185066 | 86.18754 | 83.12313 | 86.01478 | 0.6656151 | 0.8616352 | 0.8611987 | 0.8584906 | 0.8110789
672 | 6.353672 | 86.25395 | 83.12866 | 86.0718 | 0.6656151 | 0.8616352 | 0.8611987 | 0.8584906 | 0.8110789
673 | 4.964572 | 86.25433 | 83.00714 | 85.95398 | 0.6656151 | 0.8616352 | 0.8611987 | 0.8584906 | 0.8110789
674 | 3.967398 | 86.22082 | 83.04973 | 85.98527 | 0.6656151 | 0.8616352 | 0.8611987 | 0.8584906 | 0.8110789
675 | 3.276452 | 86.19109 | 83.00663 | 85.96735 | 0.6656151 | 0.8616352 | 0.8611987 | 0.8584906 | 0.8110789
676 | 2.824079 | 86.22685 | 83.03031 | 86.01202 | 0.6656151 | 0.8616352 | 0.8611987 | 0.8584906 | 0.8110789
677 | 2.55942 | 86.22971 | 83.02779 | 85.99096 | 0.6656151 | 0.8616352 | 0.8611987 | 0.8584906 | 0.8110789
678 | 2.445868 | 86.30771 | 83.01885 | 86.01889 | 0.6656151 | 0.8616352 | 0.8611987 | 0.8584906 | 0.8110789
679 | 2.469983 | 86.27684 | 83.04982 | 86.03265 | 0.6656151 | 0.8616352 | 0.8611987 | 0.8584906 | 0.8110789
680 | 2.630253 | 86.30316 | 83.0713 | 86.04353 | 0.6656151 | 0.8616352 | 0.8611987 | 0.8584906 | 0.8110789
681 | 2.943357 | 86.29404 | 83.07165 | 86.04015 | 0.6656151 | 0.8616352 | 0.8611987 | 0.8584906 | 0.8110789
682 | 3.440372 | 86.34329 | 83.08194 | 86.05887 | 0.6656151 | 0.8616352 | 0.8611987 | 0.8584906 | 0.8110789
683 | 4.167573 | 86.33801 | 83.11224 | 86.02227 | 0.6656151 | 0.8616352 | 0.8611987 | 0.8584906 | 0.8110789
684 | 5.182399 | 86.39344 | 83.16196 | 86.07119 | 0.6656151 | 0.8616352 | 0.8611987 | 0.8584906 | 0.8110789
685 | 6.555827 | 86.3719 | 83.15112 | 86.05252 | 0.6656151 | 0.8616352 | 0.8611987 | 0.8584906 | 0.8110789
686 | 8.349593 | 86.4395 | 83.19597 | 86.08013 | 0.6656151 | 0.8616352 | 0.8611987 | 0.8584906 | 0.8110789
687 | 10.64462 | 86.41213 | 83.18373 | 86.04251 | 0.6656151 | 0.8616352 | 0.8611987 | 0.8584906 | 0.8110789
688 | 13.43832 | 86.4417 | 83.24506 | 86.0894 | 0.6656151 | 0.8616352 | 0.8611987 | 0.8584906 | 0.8110789
689 | 16.77392 | 86.47871 | 83.27989 | 86.09836 | 0.6656151 | 0.8616352 | 0.8611987 | 0.8584906 | 0.8110789
690 | 20.58295 | 86.51018 | 83.26557 | 86.09387 | 0.6656151 | 0.8616352 | 0.8611987 | 0.8584906 | 0.8110789
691 | 24.80562 | 86.53102 | 83.34137 | 86.12608 | 0.6656151 | 0.8616352 | 0.8611987 | 0.8584906 | 0.8110789
692 | 29.27956 | 86.58079 | 83.3116 | 86.13504 | 0.6656151 | 0.8616352 | 0.8611987 | 0.8584906 | 0.8110789
693 | 33.88537 | 86.58094 | 83.38403 | 86.127 | 0.6656151 | 0.8616352 | 0.8611987 | 0.8584906 | 0.8110789
694 | 38.49163 | 86.59694 | 83.40707 | 86.14678 | 0.6656151 | 0.8616352 | 0.8611987 | 0.8584906 | 0.8110789
695 | 43.02648 | 86.62542 | 83.42082 | 86.11518 | 0.6656151 | 0.8616352 | 0.8611987 | 0.8584906 | 0.8110789
696 | 47.30642 | 86.64611 | 83.44592 | 86.14647 | 0.6656151 | 0.8616352 | 0.8611987 | 0.8584906 | 0.8110789
697 | 51.36037 | 86.73779 | 83.482 | 86.15849 | 0.6656151 | 0.8616352 | 0.8611987 | 0.8584906 | 0.8110789
698 | 55.07411 | 86.76502 | 83.52724 | 86.19845 | 0.6656151 | 0.8616352 | 0.8611987 | 0.8584906 | 0.8110789
699 | 58.44628 | 86.76599 | 83.51209 | 86.17641 | 0.6656151 | 0.8616352 | 0.8611987 | 0.8584906 | 0.8110789
700 | 61.49765 | 86.86694 | 83.56037 | 86.20187 | 0.6656151 | 0.8616352 | 0.8611987 | 0.8584906 | 0.8110789
701 | 64.23573 | 86.84083 | 83.58659 | 86.17244 | 0.6656151 | 0.8616352 | 0.8611987 | 0.8584906 | 0.8110789
702 | 66.58222 | 86.91985 | 83.60308 | 86.18201 | 0.6656151 | 0.8616352 | 0.8611987 | 0.8584906 | 0.8110789
703 | 68.75414 | 86.95996 | 83.61897 | 86.16631 | 0.6656151 | 0.8616352 | 0.8611987 | 0.8584906 | 0.8110789
704 | 70.64148 | 87.01418 | 83.66946 | 86.23643 | 0.6656151 | 0.8616352 | 0.8611987 | 0.8584906 | 0.8110789
705 | 72.32265 | 87.06071 | 83.69345 | 86.23539 | 0.6656151 | 0.8616352 | 0.8611987 | 0.8584906 | 0.8110789
706 | 73.72944 | 87.11811 | 83.67124 | 86.23619 | 0.6656151 | 0.8616352 | 0.8611987 | 0.8584906 | 0.8110789
707 | 74.97521 | 87.2091 | 83.75509 | 86.23236 | 0.6656151 | 0.8616352 | 0.8611987 | 0.8584906 | 0.8110789
708 | 76.07158 | 87.24358 | 83.76521 | 86.25649 | 0.6656151 | 0.8616352 | 0.8611987 | 0.8584906 | 0.8110789
709 | 77.06816 | 87.36937 | 83.83971 | 86.32308 | 0.6656151 | 0.8616352 | 0.8611987 | 0.8584906 | 0.8110789
710 | 77.90759 | 87.37891 | 83.87634 | 86.27157 | 0.6656151 | 0.8616352 | 0.8611987 | 0.8584906 | 0.8110789
711 | 78.60225 | 87.43221 | 83.83622 | 86.26592 | 0.6656151 | 0.8616352 | 0.8611987 | 0.8584906 | 0.8110789
712 | 79.31304 | 87.51501 | 83.93025 | 86.30088 | 0.6656151 | 0.8616352 | 0.8611987 | 0.8584906 | 0.8110789
713 | 79.89645 | 87.63459 | 83.98471 | 86.30885 | 0.6656151 | 0.8616352 | 0.8611987 | 0.8584906 | 0.8110789
714 | 80.42064 | 87.71121 | 84.00385 | 86.34711 | 0.6656151 | 0.8616352 | 0.8611987 | 0.8584906 | 0.8110789
715 | 80.89335 | 87.73329 | 84.01926 | 86.33792 | 0.6656151 | 0.8616352 | 0.8611987 | 0.8584906 | 0.8110789
716 | 81.43231 | 87.85479 | 84.05035 | 86.364 | 0.6656151 | 0.8616352 | 0.8611987 | 0.8584906 | 0.8110789
717 | 81.82775 | 87.96935 | 84.18348 | 86.44867 | 0.6656151 | 0.8616352 | 0.8611987 | 0.8584906 | 0.8110789
718 | 82.07746 | 88.00303 | 84.21102 | 86.48223 | 0.6656151 | 0.8616352 | 0.8611987 | 0.8584906 | 0.8110789
719 | 82.3743 | 87.97275 | 84.12241 | 86.36259 | 0.6656151 | 0.8616352 | 0.8611987 | 0.8584906 | 0.8110789
720 | 82.74625 | 88.03627 | 84.17199 | 86.41544 | 0.6656151 | 0.8616352 | 0.8611987 | 0.8584906 | 0.8110789
721 | 82.96015 | 88.02991 | 84.18074 | 86.38633 | 0.6656151 | 0.8616352 | 0.8611987 | 0.8584906 | 0.8110789
722 | 83.19392 | 88.03744 | 84.21066 | 86.3544 | 0.6656151 | 0.8616352 | 0.8611987 | 0.8584906 | 0.8110789
723 | 83.41716 | 88.09601 | 84.25489 | 86.39389 | 0.6656151 | 0.8616352 | 0.8611987 | 0.8584906 | 0.8110789
724 | 83.64565 | 88.13014 | 84.26455 | 86.42593 | 0.6656151 | 0.8616352 | 0.8611987 | 0.8584906 | 0.8110789
725 | 83.81125 | 88.13382 | 84.29495 | 86.4434 | 0.6656151 | 0.8616352 | 0.8611987 | 0.8584906 | 0.8110789
726 | 83.98136 | 88.17699 | 84.34857 | 86.44191 | 0.6656151 | 0.8616352 | 0.8611987 | 0.8584906 | 0.8110789
727 | 84.14444 | 88.18772 | 84.28358 | 86.42881 | 0.6656151 | 0.8616352 | 0.8611987 | 0.8584906 | 0.8110789
728 | 84.23744 | 88.18069 | 84.36527 | 86.45815 | 0.6656151 | 0.8616352 | 0.8611987 | 0.8584906 | 0.8110789
729 | 84.41696 | 88.2077 | 84.38332 | 86.46416 | 0.6656151 | 0.8616352 | 0.8611987 | 0.8584906 | 0.8110789
730 | 84.49381 | 88.26642 | 84.38472 | 86.4734 | 0.6656151 | 0.8616352 | 0.8611987 | 0.8584906 | 0.8110789
731 | 84.58287 | 88.21708 | 84.39023 | 86.50662 | 0.6656151 | 0.8616352 | 0.8611987 | 0.8584906 | 0.8110789
732 | 84.68124 | 88.20004 | 84.38605 | 86.45966 | 0.6656151 | 0.8616352 | 0.8611987 | 0.8584906 | 0.8110789
733 | 84.7039 | 88.21154 | 84.37841 | 86.4311 | 0.6656151 | 0.8616352 | 0.8611987 | 0.8584906 | 0.8110789
734 | 84.8051 | 88.20162 | 84.37612 | 86.44065 | 0.6656151 | 0.8616352 | 0.8611987 | 0.8584906 | 0.8110789
735 | 84.91067 | 88.20851 | 84.46899 | 86.50533 | 0.6656151 | 0.8616352 | 0.8611987 | 0.8584906 | 0.8110789
736 | 84.95204 | 88.19103 | 84.52676 | 86.51619 | 0.6656151 | 0.8616352 | 0.8611987 | 0.8584906 | 0.8110789
737 | 85.09825 | 88.17498 | 84.50677 | 86.5432 | 0.6656151 | 0.8616352 | 0.8611987 | 0.8584906 | 0.8110789
738 | 85.05498 | 88.12031 | 84.44263 | 86.48691 | 0.6656151 | 0.8616352 | 0.8611987 | 0.8584906 | 0.8110789
739 | 85.08241 | 88.17332 | 84.46513 | 86.49866 | 0.6656151 | 0.8616352 | 0.8611987 | 0.8584906 | 0.8110789
740 | 85.14935 | 88.18647 | 84.47909 | 86.51669 | 0.6656151 | 0.8616352 | 0.8611987 | 0.8584906 | 0.8110789
741 | 85.13126 | 88.11688 | 84.42686 | 86.46919 | 0.6656151 | 0.8616352 | 0.8611987 | 0.8584906 | 0.8110789
742 | 85.18903 | 88.13698 | 84.44883 | 86.46468 | 0.6656151 | 0.8616352 | 0.8611987 | 0.8584906 | 0.8110789
743 | 85.18292 | 88.14228 | 84.46631 | 86.50587 | 0.6656151 | 0.8616352 | 0.8611987 | 0.8584906 | 0.8110789
744 | 85.24625 | 88.09478 | 84.46559 | 86.44424 | 0.6656151 | 0.8616352 | 0.8611987 | 0.8584906 | 0.8110789
745 | 85.23507 | 88.10974 | 84.49589 | 86.48665 | 0.6656151 | 0.8616352 | 0.8611987 | 0.8584906 | 0.8110789
746 | 85.28224 | 88.09507 | 84.49324 | 86.49011 | 0.6656151 | 0.8616352 | 0.8611987 | 0.8584906 | 0.8110789
747 | 85.27402 | 88.11407 | 84.49287 | 86.47051 | 0.6656151 | 0.8616352 | 0.8611987 | 0.8584906 | 0.8110789
748 | 85.31683 | 88.0841 | 84.51477 | 86.50411 | 0.6656151 | 0.8616352 | 0.8611987 | 0.8584906 | 0.8110789
749 | 85.35354 | 88.07518 | 84.51849 | 86.5259 | 0.6656151 | 0.8616352 | 0.8611987 | 0.8584906 | 0.8110789
750 | 85.3543 | 88.09024 | 84.59861 | 86.61393 | 0.6656151 | 0.8616352 | 0.8611987 | 0.8584906 | 0.8110789
751 | 85.48914 | 88.07473 | 84.55182 | 86.49074 | 0.6656151 | 0.8616352 | 0.8611987 | 0.8584906 | 0.8110789
752 | 85.33075 | 88.06478 | 84.5015 | 86.5039 | 0.6656151 | 0.8616352 | 0.8611987 | 0.8584906 | 0.8110789
753 | 85.34904 | 88.02958 | 84.53023 | 86.4865 | 0.6656151 | 0.8616352 | 0.8611987 | 0.8584906 | 0.8110789
754 | 85.34569 | 88.02206 | 84.54409 | 86.5209 | 0.6656151 | 0.8616352 | 0.8611987 | 0.8584906 | 0.8110789
755 | 85.40576 | 88.07804 | 84.53727 | 86.55579 | 0.6656151 | 0.8616352 | 0.8611987 | 0.8584906 | 0.8110789
756 | 85.38022 | 88.0139 | 84.56455 | 86.51944 | 0.6656151 | 0.8616352 | 0.8611987 | 0.8584906 | 0.8110789
757 | 85.36181 | 88.0233 | 84.54083 | 86.51114 | 0.6656151 | 0.8616352 | 0.8611987 | 0.8584906 | 0.8110789
758 | 85.35132 | 88.04414 | 84.51576 | 86.50423 | 0.6656151 | 0.8616352 | 0.8611987 | 0.8584906 | 0.8110789
759 | 85.30734 | 87.97617 | 84.51175 | 86.4589 | 0.6656151 | 0.8616352 | 0.8611987 | 0.8584906 | 0.8110789
760 | 85.32868 | 87.99521 | 84.54697 | 86.49132 | 0.6656151 | 0.8616352 | 0.8611987 | 0.8584906 | 0.8110789
761 | 85.33065 | 88.03342 | 84.57318 | 86.50912 | 0.6656151 | 0.8616352 | 0.8611987 | 0.8584906 | 0.8110789
762 | 85.3452 | 87.99562 | 84.55606 | 86.48297 | 0.6656151 | 0.8616352 | 0.8611987 | 0.8584906 | 0.8110789
763 | 85.33929 | 88.01998 | 84.53357 | 86.47632 | 0.6656151 | 0.8616352 | 0.8611987 | 0.8584906 | 0.8110789
764 | 85.34573 | 87.99282 | 84.62287 | 86.50257 | 0.6656151 | 0.8616352 | 0.8611987 | 0.8584906 | 0.8110789
765 | 85.33967 | 88.00573 | 84.62611 | 86.50247 | 0.6656151 | 0.8616352 | 0.8611987 | 0.8584906 | 0.8110789
766 | 85.31503 | 87.96328 | 84.61845 | 86.5182 | 0.6656151 | 0.8616352 | 0.8611987 | 0.8584906 | 0.8110789
767 | 85.34647 | 87.98285 | 84.63538 | 86.57191 | 0.6656151 | 0.8616352 | 0.8611987 | 0.8584906 | 0.8110789
768 | 85.41431 | 88.06209 | 84.61663 | 86.53136 | 0.6656151 | 0.8616352 | 0.8611987 | 0.8584906 | 0.8110789
769 | 85.26607 | 87.96092 | 84.59425 | 86.4685 | 0.6656151 | 0.8616352 | 0.8611987 | 0.8584906 | 0.8110789
770 | 85.32587 | 87.98504 | 84.62085 | 86.53883 | 0.6656151 | 0.8616352 | 0.8611987 | 0.8584906 | 0.8110789
771 | 85.29997 | 87.98328 | 84.59777 | 86.49571 | 0.6656151 | 0.8616352 | 0.8611987 | 0.8584906 | 0.8110789
772 | 85.28768 | 88.00028 | 84.59858 | 86.48345 | 0.6656151 | 0.8616352 | 0.8611987 | 0.8584906 | 0.8110789
773 | 85.29195 | 87.99774 | 84.60901 | 86.50597 | 0.6656151 | 0.8616352 | 0.8611987 | 0.8584906 | 0.8110789
774 | 85.35643 | 88.00373 | 84.63255 | 86.49617 | 0.6656151 | 0.8616352 | 0.8611987 | 0.8584906 | 0.8110789
775 | 85.32343 | 87.9988 | 84.60441 | 86.51424 | 0.6656151 | 0.8616352 | 0.8611987 | 0.8584906 | 0.8110789
776 | 85.33735 | 88.00473 | 84.61067 | 86.51527 | 0.6656151 | 0.8616352 | 0.8611987 | 0.8584906 | 0.8110789
777 | 85.37024 | 88.0377 | 84.61114 | 86.47552 | 0.6656151 | 0.8616352 | 0.8611987 | 0.8584906 | 0.8110789
778 | 85.37359 | 88.03383 | 84.65957 | 86.51291 | 0.6656151 | 0.8616352 | 0.8611987 | 0.8584906 | 0.8110789
779 | 85.35933 | 87.99418 | 84.62226 | 86.48915 | 0.6656151 | 0.8616352 | 0.8611987 | 0.8584906 | 0.8110789
780 | 85.37893 | 87.96728 | 84.59803 | 86.47087 | 0.6656151 | 0.8616352 | 0.8611987 | 0.8584906 | 0.8110789
781 | 85.40592 | 88.01199 | 84.60823 | 86.4728 | 0.6656151 | 0.8616352 | 0.8611987 | 0.8584906 | 0.8110789
782 | 85.46318 | 87.97185 | 84.6538 | 86.51661 | 0.6656151 | 0.8616352 | 0.8611987 | 0.8584906 | 0.8110789
783 | 85.44481 | 87.95984 | 84.65087 | 86.49906 | 0.6656151 | 0.8616352 | 0.8611987 | 0.8584906 | 0.8110789
784 | 85.52817 | 87.95849 | 84.69084 | 86.49849 | 0.6656151 | 0.8616352 | 0.8611987 | 0.8584906 | 0.8110789
785 | 85.56025 | 87.99875 | 84.70015 | 86.57071 | 0.6656151 | 0.8616352 | 0.8611987 | 0.8584906 | 0.8110789
786 | 85.70842 | 88.01752 | 84.78974 | 86.61374 | 0.6656151 | 0.8616352 | 0.8611987 | 0.8584906 | 0.8110789
787 | 85.69078 | 87.9674 | 84.68861 | 86.55022 | 0.6656151 | 0.8616352 | 0.8611987 | 0.8584906 | 0.8110789
788 | 85.71632 | 88.04125 | 84.68476 | 86.55069 | 0.6656151 | 0.8616352 | 0.8611987 | 0.8584906 | 0.8110789
789 | 85.69353 | 88.00814 | 84.64143 | 86.51402 | 0.6656151 | 0.8616352 | 0.8611987 | 0.8584906 | 0.8110789
790 | 85.76705 | 88.04906 | 84.68809 | 86.51075 | 0.6656151 | 0.8616352 | 0.8611987 | 0.8584906 | 0.8110789
791 | 85.73971 | 88.00207 | 84.6678 | 86.51253 | 0.6656151 | 0.8616352 | 0.8611987 | 0.8584906 | 0.8110789
792 | 85.75168 | 88.0177 | 84.67986 | 86.51131 | 0.6656151 | 0.8616352 | 0.8611987 | 0.8584906 | 0.8110789
793 | 85.735 | 88.03632 | 84.62948 | 86.52915 | 0.6656151 | 0.8616352 | 0.8611987 | 0.8584906 | 0.8110789
794 | 85.81023 | 88.03757 | 84.69703 | 86.53201 | 0.6656151 | 0.8616352 | 0.8611987 | 0.8584906 | 0.8110789
795 | 85.81133 | 88.0306 | 84.68833 | 86.50855 | 0.6656151 | 0.8616352 | 0.8611987 | 0.8584906 | 0.8110789
796 | 85.84486 | 87.98488 | 84.64847 | 86.51157 | 0.6656151 | 0.8616352 | 0.8611987 | 0.8584906 | 0.8110789
797 | 85.8395 | 88.07933 | 84.71652 | 86.54291 | 0.6656151 | 0.8616352 | 0.8611987 | 0.8584906 | 0.8110789
798 | 85.90712 | 88.0381 | 84.705 | 86.54882 | 0.6656151 | 0.8616352 | 0.8611987 | 0.8584906 | 0.8110789
799 | 85.90661 | 88.03488 | 84.69506 | 86.5452 | 0.6656151 | 0.8616352 | 0.8611987 | 0.8584906 | 0.8110789
800 | 85.87763 | 88.06071 | 84.70642 | 86.55815 | 0.6656151 | 0.8616352 | 0.8611987 | 0.8584906 | 0.8110789